## Master
Build ID | Sheet Link | Nickname | Date Printed | Operator | Customer | Build Hours | Successful? | Material | Build Folder | Parameter File Name
Template | Sheet Link | Template | 2020-02-07 | Elliott | Max | 0 | 0 | 316L | Folder Link | 0
B001 | Sheet Link | Beam Width Calibration 1 | 2020-11-18 | Garrett | GaTech | 0 | Yes | EOS 316L | Folder Link | 0
B002 | Sheet Link | Rook | 2020-02-07 | Elliott | Max | 0 | No | EOS 316L | Folder Link | 0
B003 | Sheet Link | ISO Artifact Build | 2020-02-07 | Elliott | Max | 0 | 0 | EOS 316L | Folder Link | 0
B004 | Sheet Link | Jaime Hexagons | 2020-02-07 | Elliott | Max | 0 | 0 | EOS 316L | Folder Link | 0
B005 | Sheet Link | Beam Width Calibration 2 | 2020-02-07 | Elliott | PMRC | 13.75 | 0 | EOS 316L | Folder Link | 0
B006 | Sheet Link | CT Artifact01, Test supports, GT Logo | 2020-03-13 | Elliott/Max | N/A | 34 | 0 | EOS 316L | Folder Link | 0
B007 | Sheet Link | PM Test Build | 2020-06-30 | Elliott/Max/Tech (Jeremy) | N/A | 0 | 0 | EOS 316L | Folder Link | 0
B008 | Sheet Link | Cubes, Tensile, CT Artifact | 2020-07-07 | Elliott/Jaime | 0 | 6.3 | YES! | EOS 316L | Folder Link | 0
B009 | Sheet Link | Lattices Test Build | 2020-07-09 | Elliott/Jaime | N/A | 19.5 | Yes | EOS 316L | Folder Link | 0
B010 | Sheet Link | 20um Param Dev, Max Part, Single Strut Testing | 2020-07-20 | Elliott/Jaime | N/A | 13.5 | Yes | EOS 316L | Folder Link | 0
B011 | Sheet Link | 50um Param Dev, Max Part | 0 | Elliott/Jaime | N/A | 0 | 0 | EOS 316L | Folder Link | 0
B012 | Sheet Link | Max's Part #2 | 2020-10-01 | Elliott/Max | Max | 7 | 0 | EOS 316L | Folder Link | 0
B013 | Sheet Link | SNL Lattice Build #1 | 2020-10-07 | Elliott/Karthik | Sandia | 3.78 | 0 | EOS 316L | Folder Link | 0
B014 | Sheet Link | SNL Lattice Build #2 | 2020-10-07 | Elliott | Sandia | 2.75 | YES | EOS 316L | Folder Link | 0
B015 | Sheet Link | Golf Club, Lattices, John's Parts | 2020-11-05 | Elliott | 0 | 31.5 | Yes | EOS 316L | Folder Link | 0
B016 | Sheet Link | Lattices Support Test, Max Artifact | 2020-11-11 | Elliott | 0 | 8.58 | Yes | EOS 316L | Folder Link | 0
B017 | Sheet Link | Downskin study, intentional porosity | 2020-12-14 | Elliott | 0 | 9 | Yes | 316L | Folder Link | 0
B018 | Sheet Link | Mini Assembly #1 | 2021-02-09 | Elliott | 0 | 13.5 | NO :( | 316L | Folder Link | 0
B019 | Sheet Link | B018 Try #2 | 2021-02-10 | Elliott | 0 | 13 | NO :( | 316L | Folder Link | 0
B020 | Sheet Link | B018 Try #3 | 2021-02-17 | Elliott | 0 | 13 | YES | 316L | Folder Link | 0
B021 | Sheet Link | Off-Nom Build | 2021-03-18 | Elliott | 0 | 0 | No | 316L | Folder Link | 0
B022 | Sheet Link | Off-Nom Build_Retry | 2021-04-06 | Elliott | 0 | 38 | Yes | 316L | Folder Link | 0
B023 | Sheet Link | Off-Nom_HardnessSamples | 2021-05-04 | Elliott | 0 | 13.66667 | No | 316L | Folder Link | 0
B024 | Sheet Link | #REF! | #REF! | #REF! | #REF! | #REF! | #REF! | #REF! | #REF! | #REF!
B025 | Sheet Link | Pure Aluminum #1 | 2021-06-29 | Elliott | 0 | 1 | Yes | E3D A1000 | Folder Link | 0
B026 | Sheet Link | Elliott Fillet Build | 2021-07-30 | Elliott | 0 | 20.5 | Yes | 316L | Folder Link | 0
B027 | Sheet Link | Jaime Spatter build #1 | 2021-07-23 | Jaime | Internal | 6 (until failure) | No | 316L | Folder Link | 0
B028 | Sheet Link | Jaime Spatter build #1 | 2021-07-27 | Jaime | Internal | 38 | Yes | 316L | Folder Link | 0
B029 | Sheet Link | Jaime Spatter build #2 | 2021-08-06 | Jaime | Internal | 38 | No | 316L | Folder Link | 0
B030 | Sheet Link | Elliott Fillet Build 2 | 2021-08-12 | Elliott | 0 | 20.5 | 0 | 316L | Folder Link | 0
B031 | Sheet Link | #REF! | #REF! | #REF! | #REF! | #REF! | #REF! | #REF! | #REF! | #REF!
B032 | Sheet Link | Spatter 3 | 2021-08-27 | Jaime | Internal | 0 | 0 | 316L | Folder Link | 0
B033 | Sheet Link | Novelis-01 | 2021-09-27 | Elliott/Jaime | Novelis | 0 | Yes | Al-20Sn | Folder Link | 0
B034 | Sheet Link | Novelis-02 | 2021-10-06 | Elliott/Jaime | Novelis | 4 | Yes | Al-20Sn | Folder Link | 0
B035 | Sheet Link | Chidinma CVD | 0 | Elliott/Jaime | Chidinma/Graham | 0 | Yes | Al1000 | Folder Link | 0
B036 | Sheet Link | Jenny Lattices 01 | 2021-11-18 | Elliott/Jaime | Jenny Wang | 11.5 | 0 | 316L | Folder Link | 0
B037 | Sheet Link | Dyuti Build | 2021-12-07 | Elliott/Jaime | Dyuti | 40 | Yes | 316L | Folder Link | 0
B038 | Sheet Link | Jenny 02/Tour | 2021-12-13 | Elliott | Jenny, GA Gov | 8.25 | 0 | 316L | Folder Link | 0
B039 | Sheet Link | Calibration Build | 2022-01-31 | Elliott | Elliott, Michael, Jessie | 24 | 0 | 316L | Folder Link | 0
B040 | Sheet Link | Calibration Build_v02 | 2022-02-01 | Elliott | Elliott, Michael, Jessie | 24 | 0 | 316L | Folder Link | 0
B041 | Sheet Link | #REF! | #REF! | #REF! | #REF! | #REF! | #REF! | #REF! | #REF! | #REF!
B042 | Sheet Link | #REF! | #REF! | #REF! | #REF! | #REF! | #REF! | #REF! | #REF! | #REF!
B043 | Sheet Link | SHAP3D_BUild02 | 2022-03-29 | Elliott, Brian | SHAP3D | 24 | 0 | 316L | Folder Link | 0
B044 | Sheet Link | Bike Stem Build | 2022-04-14 | Elliott, Brian | Jaime's Bike | 45 | 0 | 316L | Folder Link | 0
B045 | Sheet Link | Laser Focus #2 | 2022-04-20 | Elliott, Jaime, Enea | 0 | 0 | 0 | 0 | Folder Link | 0
B046 | Sheet Link | Laser Focus #3 | 2022-05-06 | Elliott, Jaime, Enea | 0 | 0 | 0 | 0 | Folder Link | 0
B047 | Sheet Link | GTRI HeatX #1 | 2022-06-27 | Matt, Brian, Jaime, Elliott | GTRI | 48.83333 | 0 | AlSi10Mg | Folder Link | 0
B048 | Sheet Link | AurBelJessie | 2022-09-12 | Jaime, Brian, Matt | Aurellio Bellotti, Jessie Liu, Emily Sanders | 50 | 0 | 316L KM | Folder Link | 0
B049 | Sheet Link | #REF! | #REF! | #REF! | #REF! | #REF! | #REF! | #REF! | #REF! | #REF!
B050 | Sheet Link | #REF! | #REF! | #REF! | #REF! | #REF! | #REF! | #REF! | #REF! | #REF!
Formulas:
Date Printed = INDIRECT([Build ID]&"!B5")

## Template
General Information | [5 empty] | RBV | Full Plate | Med. Plate (Custom EDM) | Mini Plate (Custom)
Build ID: |  |  | Build Description & Purpose: | Build Plate Types | Operator | Max | Elliott | Jaime
Nickname | Template |  |  | Full
Operator | Elliott |  |  | Medium
Date Printed | 2020-02-07 |  |  | Mini Assembly
Customer | Max |  | Notes on Build: | RBV
Build Plate Type | Full Plate
Build Plate ID | 1
Material Type | 316L
File Location (should contain Magics file, build file, pictures post-build, and CAD & STL models): | C:\Users\sa-saldana\Documents\Training\Customer Docs From Training\Build plate
Parameter File Name | Example Link
Details
Successful?
Total Part Volume |  | mm^3
Part Height |  | mm
Print Time: |  | hrs (approx)
Cost: |  | $$$
Beginning Hopper Level (After Leveling Plate) |  | mm
End Hopper Level |  | mm
Powder Height Used | 0
Powder Height Used/Part Height | #DIV/0!
Min Charge |  | %
Max Charge |  | %
Heat Treat
Laser Hours (Start of Build) |  | hrs

## B001
General Information |  |  |  | RBV | Full Plate
Build ID: |  |  | Build Description & Purpose: | Max | Elliott | Jaime
Nickname | Beam Width Calibration 1
Operator | Garrett
Date Printed | 2020-11-18
Customer | GaTech |  | Notes on Build:
Build Plate Type | Full Plate
Build Plate ID | 1
Material Type | EOS 316L
File Location (should contain Magics file, build file, pictures post-build, and CAD & STL models):
Parameter File Name | EOS Default
Details
Successful? | Yes
Total Part Volume |  | mm^3
Print Time: |  | mm
Cost: |  | hrs (approx)
Beginning Hopper Level (After Leveling Plate) |  | mm
End Hopper Level |  | mm
Min Charge |  | %
Max Charge |  | %
Heat Treat | No

## B002
General Information |  |  |  | RBV | Full Plate
Build ID: |  |  | Build Description & Purpose: | Max | Elliott | Jaime
Nickname | Rook
Operator | Elliott
Date Printed | 2020-02-07
Customer | Max |  | Notes on Build:
Build Plate Type | Full Plate
Build Plate ID | 1
Material Type | EOS 316L
File Location (should contain Magics file, build file, pictures post-build, and CAD & STL models): | C:\Users\sa-saldana\Documents\Training\Customer Docs From Training\Build plate
Parameter File Name | Example Link
Details
Successful? | No
Total Part Volume |  | mm^3
Print Time: |  | hrs (approx)
Cost: |  | $$$
Beginning Hopper Level (After Leveling Plate) |  | mm
End Hopper Level |  | mm
Min Charge |  | %
Max Charge |  | %
Heat Treat

## B003
General Information |  |  |  | RBV | Full Plate
Build ID: |  |  | Build Description & Purpose: | Max | Elliott | Jaime
Nickname | ISO Artifact Build
Operator | Elliott
Date Printed | 2020-02-07
Customer | Max |  | Notes on Build:
Build Plate Type | Full Plate
Build Plate ID | 1
Material Type | EOS 316L
File Location (should contain Magics file, build file, pictures post-build, and CAD & STL models): | C:\Users\sa-saldana\Documents\Training\Customer Docs From Training\Build plate
Parameter File Name | Example Link
Details
Successful?
Total Part Volume |  | mm^3
Print Time: |  | hrs (approx)
Cost: |  | $$$
Beginning Hopper Level (After Leveling Plate) |  | mm
End Hopper Level |  | mm
Min Charge |  | %
Max Charge |  | %
Heat Treat

## B004
General Information |  |  |  | RBV | Full Plate
Build ID: |  |  | Build Description & Purpose: | Max | Elliott | Jaime
Nickname | Jaime Hexagons
Operator | Elliott
Date Printed | 2020-02-07
Customer | Max |  | Notes on Build:
Build Plate Type | RBV
Build Plate ID | 1
Material Type | EOS 316L
File Location (should contain Magics file, build file, pictures post-build, and CAD & STL models): | C:\Users\sa-saldana\Documents\Training\Customer Docs From Training\Build plate
Parameter File Name | Example Link
Details
Successful?
Total Part Volume |  | mm^3
Print Time: |  | hrs (approx)
Cost: |  | $$$
Beginning Hopper Level (After Leveling Plate) |  | mm
End Hopper Level |  | mm
Min Charge |  | %
Max Charge |  | %
Heat Treat

## B005
General Information |  |  |  |  | RBV | Full Plate
Build ID: |  |  | Build Description & Purpose: | This build was designed to re-calibrate beam width, test the initial rapid-characterization CT artifact design at different settings, familiarize ourselves with the parameter editor, and print bottle openers. | Max | Elliott | Jaime
Nickname | Beam Width Calibration 2
Operator | Elliott
Date Printed | 2020-02-07
Customer | PMRC |  | Notes on Build: | Post Build: Seems to have used too much powder. Lots of powder in collector.
Build Plate Type | Full Plate
Build Plate ID | 2
Material Type | EOS 316L
File Location (should contain Magics file, build file, pictures post-build, and CAD & STL models): | C:\Users\sa-saldana\Documents\Builds\B005
Parameter File Name | B005_01-B005_05
Details
Successful?
Total Part Volume | 21174.5 | mm^3
Part Height | 10 | mm
Print Time: | 13.75 | hrs (approx)
Cost: |  | $$$
Beginning Hopper Level (After Leveling Plate) | -17.5 | mm
End Hopper Level | -40.91 | mm
Powder Height Used | 23.41
Powder Height Used/Part Height | 2.341
Min Charge | 120 | %
Max Charge | 180 | %
Heat Treat

## B006
General Information |  |  |  |  | Part | Block | X-Y Spacing | Hatching Teeth | Height | Top Length | Base Length | Base Interval | Border Teeth | RBV | Full Plate
Build ID: |  |  | Build Description & Purpose: | Test Supports, print GT logo demo lattice parts, build tensile samples for Amber to be trained with | B006-1 |  | 0.5 | Yes | 0.8 | 0.1 | 0.5 | 0 |  | Max | Elliott | Jaime
Nickname | CT Artifact01, Test supports, GT Logo |  |  |  | B006-2 |  | 0.5 | Yes | 0.8 | 0.2 | 0.5 | 0 | Same
Operator | Elliott/Max |  |  |  | B006-3 |  | 0.5 | Yes | 0.8 | 0.3 | 0.5 | 0 | Same
Date Printed | 2020-03-13 |  |  |  | B006-4 | All Default | 0.5 | x | x | x | x | x | x
Customer | N/A |  | Notes on Build: | 2/28: Did not start. PSW did not repspond. 3/13: Make sure everything is set before you run it. For example, issues were had when build plate was not preheated and we tried to start the build. | B006-5 |  | 0.75 | Yes | 0.8 | 0.1 | 0.5 | 0 | Same
Build Plate Type | Full Plate |  |  |  | B006-6 |  | 0.75 | Yes | 0.8 | 0.2 | 0.5 | 0 | Same
Build Plate ID | 3? |  |  |  | B006-7 |  | 0.75 | Yes | 0.8 | 0.3 | 0.5 | 0 | Same
Material Type | EOS 316L |  |  |  | B006-8 | All Default | 0.75 | x | x | x | x | x | x
File Location (should contain Magics file, build file, pictures post-build, and CAD & STL models): | C:\Users\sa-saldana\Documents\Builds\B006
Parameter File Name | EOS_DirectPart
Details
Successful?
Total Part Volume | 134006 | mm^3
Part Height | 19.8 | mm
Print Time: | 34 | hrs (approx)
Cost: |  | $$$
Beginning Hopper Level (After Leveling Plate) | 17.94 | mm
End Hopper Level |  | mm
Powder Height Used | 17.94
Powder Height Used/Part Height | 0.9060606
Min Charge | 120 | %
Max Charge | 160 | %
Heat Treat

## B007
General Information |  |  |  |  | Part | Block | X-Y Spacing | Hatching Teeth | Height | Top Length | Base Length | Base Interval | Border Teeth | RBV | Full Plate
Build ID: |  |  | Build Description & Purpose: | Calibration artifact. | B006-1 |  | 0.5 | Yes | 0.8 | 0.1 | 0.5 | 0 |  | Max | Elliott | Jaime
Nickname | PM Test Build |  |  |  | B006-2 |  | 0.5 | Yes | 0.8 | 0.2 | 0.5 | 0 | Same
Operator | Elliott/Max/Tech (Jeremy) |  |  |  | B006-3 |  | 0.5 | Yes | 0.8 | 0.3 | 0.5 | 0 | Same
Date Printed | 2020-06-30 |  |  |  | B006-4 | All Default | 0.5 | x | x | x | x | x | x
Customer | N/A |  | Notes on Build: | Difficulty starting. Flow rates were wrong. | B006-5 |  | 0.75 | Yes | 0.8 | 0.1 | 0.5 | 0 | Same
Build Plate Type | Full Plate |  |  |  | B006-6 |  | 0.75 | Yes | 0.8 | 0.2 | 0.5 | 0 | Same
Build Plate ID |  |  |  |  | B006-7 |  | 0.75 | Yes | 0.8 | 0.3 | 0.5 | 0 | Same
Material Type | EOS 316L |  |  |  | B006-8 | All Default | 0.75 | x | x | x | x | x | x
File Location (should contain Magics file, build file, pictures post-build, and CAD & STL models):
Parameter File Name | EOS_DirectPart
Details
Successful?
Total Part Volume | -- | mm^3
Part Height | -- | mm
Print Time: |  | hrs (approx)
Cost: |  | $$$
Beginning Hopper Level (After Leveling Plate) | 17.94 | mm
End Hopper Level |  | mm
Powder Height Used | 17.94
Powder Height Used/Part Height | #VALUE!
Min Charge | 120 | %
Max Charge | 160 | %
Heat Treat

## B008
General Information |  |  |  |  | RBV | Full Plate
Build ID: |  |  | Build Description & Purpose: | Surface roughness cubes, support testing, tensile samples, CT artifact v2 | Max | Elliott | Jaime
Nickname | Cubes, Tensile, CT Artifact
Operator | Elliott/Jaime
Date Printed | 2020-07-07
Customer |  |  | Notes on Build: | CT Artifact 04: Merged Default Parameters. CT03: Default, CT02: 220W, CT01: 170W
Build Plate Type | Full Plate
Build Plate ID
Material Type | EOS 316L
File Location (should contain Magics file, build file, pictures post-build, and CAD & STL models): | C:\Users\sa-saldana\Documents\Builds\B008
Parameter File Name | Example Link
Details
Successful? | YES!
Total Part Volume | 17403 | mm^3
Part Height | 13.75 | mm
Print Time: | 6.3 | hrs (approx)
Cost: |  | $$$
Beginning Hopper Level (After Leveling Plate) | 45 | mm
End Hopper Level | 15 | mm
Powder Height Used | 30
Powder Height Used/Part Height | 2.181818
Min Charge |  | %
Max Charge |  | %
Heat Treat
Laser Hours (Start of Build) | 1581.36 | hrs

## B009
General Information | [5 empty] | RBV | Full Plate
Build ID: |  |  |  | Build Description & Purpose: | Lattices of 2x2x2-5x5x5, 3mm tensile samples (5), surface roughness cubes | Max | Elliott | Jaime
Nickname | Lattices Test Build
Operator | Elliott/Jaime
Date Printed | 2020-07-09
Customer | N/A |  |  | Notes on Build: | Did not have enough powder. Built to 23.32mm instead of full 28.75mm
Build Plate Type | Full Plate
Build Plate ID | 1
Material Type | EOS 316L
File Location (should contain Magics file, build file, pictures post-build, and CAD & STL models): | C:\Users\sa-saldana\Documents\Builds\B009
Parameter File Name | Default
Details
Successful? | Yes
Total Part Volume | 45390.5 | mm^3
Part Height | 23.32 | mm | 28.75 | <<What the actual part height is
Print Time: | 19.5 | hrs (approx)
Cost: |  | $$$
Beginning Hopper Level (After Leveling Plate) | 50.01 | mm
End Hopper Level | -1.04 | mm
Powder Height Used | 51.05
Powder Height Used/Part Height | 2.189108
Min Charge | 115 | %
Max Charge | 140 | %
Heat Treat
Laser Hours (Start of Build) | 1585.5 | hrs

## B010
General Information |  |  |  |  | RBV | Full Plate
Build ID: |  |  | Build Description & Purpose: | Lattice build testing, Max's PhD artifact, single strut size test, CT artifacts for 20 um parameter exploration | Max | Elliott | Jaime
Nickname | 20um Param Dev, Max Part, Single Strut Testing
Operator | Elliott/Jaime
Date Printed | 2020-07-20
Customer | N/A |  | Notes on Build: | Pre-Build: 0.11 HS is left grouping of CT articles, 0.09 HS is middle, 0.07 is right. Parameters in picture below. CT1 is bottom row of 0.11, CT2 is next row up, CT1.5 is bottom left, CT1.1 is right. Table should match physically to part layout. Post Build: Print turned out well. two of the 0.5mm struts broke and the third has a kink in it. Max's artifacts were angled instead of vertical and a few were catastrophically damaged to the point they didn't finish. CT artifacts all build although the high power ones have a burnt look to them. Lattices still have some issues but appear to be better. Still difficult to disconnect from the supports.
Build Plate Type | Full Plate
Build Plate ID
Material Type | EOS 316L
File Location (should contain Magics file, build file, pictures post-build, and CAD & STL models): | C:\Users\sa-saldana\Documents\Builds\B010
Parameter File Name | Default
Details
Successful? | Yes
Total Part Volume | 45979.03 | mm^3
Part Height | 18.75 | mm
Print Time: | 13.5 | hrs (approx)
Cost: |  | $$$
Beginning Hopper Level (After Leveling Plate) | -124.01 | mm
End Hopper Level |  | mm
Powder Height Used | 124.01
Powder Height Used/Part Height | 6.613867
Min Charge | 110 | %
Max Charge | 150 | %
Heat Treat
Laser Hours (Start of Build) | 1599.12 | hrs

## B011
General Information |  |  |  |  | RBV | Full Plate
Build ID: |  |  | Build Description & Purpose: | 30 of Max's artifact, 27 parameter sets to develop 50um parameters | Max | Elliott | Jaime
Nickname | 50um Param Dev, Max Part
Operator | Elliott/Jaime
Date Printed
Customer | N/A |  | Pre-Build Notes: | Pre-Build: 1-9, 10-18, 19-27 are 0.05, 0.08, 0.1 mm HS in order from bottom left corner to top right. Max's artifacts printed with same parameters as part 5. Postbuild: z
Build Plate Type | Full Plate
Build Plate ID
Material Type | EOS 316L
File Location (should contain Magics file, build file, pictures post-build, and CAD & STL models): | C:\Users\sa-saldana\Documents\Builds\B011
Parameter File Name | Default
Details |  |  | Post-Build Notes: | Pre-Build: 1-9, 10-18, 19-27 are 0.05, 0.08, 0.1 mm HS in order from bottom left corner to top right. Max's artifacts printed with same parameters as part 5. Postbuild: z
Successful?
Total Part Volume | 45979.03 | mm^3
Part Height | 10 | mm
Print Time: |  | hrs (approx)
Estimated Powder Needed: | 23.3
Cost: |  | $$$
Beginning Hopper Level (After Leveling Plate) |  | mm
End Hopper Level |  | mm
Powder Height Used | 0
Powder Height Used/Part Height | 0
Min Charge |  | %
Max Charge |  | %
Heat Treat
Laser Hours (Start of Build) |  | hrs

## B012
General Information |  |  |  |  | RBV | Full Plate
Build ID: |  |  | Build Description & Purpose: | Max's parts in three different orientations. 32 parts for each orientation. | Max | Elliott | Jaime
Nickname | Max's Part #2
Operator | Elliott/Max
Date Printed | 2020-10-01
Customer | Max |  | Notes on Build:
Build Plate Type | Full Plate
Build Plate ID
Material Type | EOS 316L
File Location (should contain Magics file, build file, pictures post-build, and CAD & STL models): | C:\Users\sa-saldana\Documents\Builds\B012
Parameter File Name | Default
Details |  |  | Post-Build Notes:
Successful?
Total Part Volume | 30324 | mm^3
Part Height | 7.5 | mm
Print Time: | 7 | hrs (approx)
Estimated Powder Needed: | 17.475
Cost: |  | $$$
Beginning Hopper Level (After Leveling Plate) | 85.87 | mm
End Hopper Level |  | mm
Powder Height Used | 85.87
Powder Height Used/Part Height | 11.44933
Min Charge |  | %
Max Charge |  | %
Heat Treat
Laser Hours (Start of Build) | 1609.64 | hrs

## B013
General Information |  |  |  |  | RBV | Full Plate
Build ID: |  |  | Build Description & Purpose: | SNL lattices in different orientations, a few of Max's CT calibration artifacts, four 2x2x2 octet lattices, a few single vertical struts of varying sizes | Max | Elliott | Jaime
Nickname | SNL Lattice Build #1
Operator | Elliott/Karthik
Date Printed | 2020-10-07
Customer | Sandia |  | Pre-Build Notes: | Prebuild: Building pressure was low when attempted to start on 10/6. Build started next day without opening chamber once building air pressure was back to nominal 100 psi.
Build Plate Type | Full Plate
Build Plate ID
Material Type | EOS 316L
File Location (should contain Magics file, build file, pictures post-build, and CAD & STL models): | C:\Users\sa-saldana\Documents\Builds\B013
Parameter File Name | Default
Details |  |  | Post-Build Notes: | All parts seem to have built well except for lattice plates with block supports, which went terribly (see photos). Volume supports seemed good but didn't get to lattice part of the component. Individual octet lattices build ~1/2 layer and seem to have done well.
Successful?
Total Part Volume | 20602 | mm^3
Part Height | 10 | mm
Print Time: | 3.78 | hrs (approx)
Estimated Powder Needed: | 23.3
Cost: |  | $$$
Beginning Hopper Level (After Leveling Plate) | 66 | mm
End Hopper Level |  | mm
Powder Height Used | 66
Powder Height Used/Part Height | 6.6
Min Charge | 120 | %
Max Charge | 150 | %
Heat Treat
Laser Hours (Start of Build) | 1616 | hrs

## B014
General Information | [5 empty] | RBV | Full Plate
Build ID: |  |  |  | Build Description & Purpose: | SNL lattices in different orientations, a few of Max's CT calibration artifacts, four 2x2x2 octet lattices, a few single vertical struts of varying sizes. SNL lattice plates are only volume supports because block supports failed on B013 | Max | Elliott | Jaime
Nickname | SNL Lattice Build #2
Operator | Elliott
Date Printed | 2020-10-07
Customer | Sandia |  |  | Pre-Build Notes: | Everything Normal
Build Plate Type | Full Plate
Build Plate ID
Material Type | EOS 316L
Recoater Type | HSS
File Location (should contain Magics file, build file, pictures post-build, and CAD & STL models): | C:\Users\sa-saldana\Documents\Builds\B014
Parameter File Name | Default
Details |  |  |  | Post-Build Notes: | Build was successful! Octet lattices built beautifully but were destroyed (intentionally) when removed from buildplate with bandsaw. SNL Lattice Disks were removed easily with the bandsaw and exhibited no noticeable thermal warpage (stress relief is likely not required, but further CT investigation could be used to confirm this). SNL lattices were poor quality on end of lattice that is farthest in the +X direction. Brush recoater may help with this in the future.
Successful? | YES
Total Part Volume | 13142 | mm^3
Part Height | 10 | mm
Print Time: | 2.75 | hrs (approx)
Estimated Powder Needed: | 23.3
Cost: |  | $$$
Beginning Hopper Level (After Leveling Plate) | 58.16 | mm
End Hopper Level | 38 | mm | Estimate
Powder Height Used | 20.16
Powder Height Used/Part Height | 2.016
Min Charge | 120 | %
Max Charge | 150 | %
Heat Treat
Laser Hours (Start of Build) | 1616.5 | hrs

## B015
General Information | [5 empty] | RBV | Full Plate
Build ID: |  |  |  | Build Description & Purpose: | Printed with brush recoater: 4 SNL Lattice disks in different z-rotation orientations, 3 different octet truss lattices, 3 of John's tennsile bar things, 6 of Max's samples, golf club head | Max | Elliott | Jaime
Nickname | Golf Club, Lattices, John's Parts
Operator | Elliott
Date Printed | 2020-11-05
Customer |  |  |  | Pre-Build Notes: | Everything normal. Brush recoater was somewhat difficult to install, but was completed successfully.
Build Plate Type | Full Plate
Build Plate ID
Material Type | EOS 316L
Recoater Type | Brush
File Location (should contain Magics file, build file, pictures post-build, and CAD & STL models): | C:\Users\sa-saldana\Documents\Builds\B015
Parameter File Name | Default
Details |  |  |  | Post-Build Notes: | Parts turned out well. We ran out of powder so the tabs on John's samples didn't print 100%. Quality of lattices is very good.
Successful? | Yes
Total Part Volume | 90747 | mm^3
Part Height | 30 | mm
Print Time: | 31.5 | hrs (approx)
Estimated Powder Needed: | 69.9
Cost: |  | $$$
Beginning Hopper Level (After Leveling Plate) | 70 | mm | Estimate
End Hopper Level | -0.27 | mm
Powder Height Used | 70.27
Powder Height Used/Part Height | 2.342333
Min Charge | 120 | %
Max Charge | 150 | %
Heat Treat | N/A
Laser Hours (Start of Build) | N/A | hrs
Powder Type | Kennametal
Recycling State | Virgin powder

## B016
General Information | [5 empty] | RBV | Full Plate
Build ID: |  |  |  | Build Description & Purpose: | Multiple octet lattices with different supports 40 um layer thickness. SNL lattice disks, 36 of Max's parts, GT logos. Support structures built with speed of 650 mm/s, power of 110 W. dispenser is likely not full enough to finish the tall print. Powder was only sieved to 63 um. 40 um layer height | Max | Elliott | Jaime
Nickname | Lattices Support Test, Max Artifact
Operator | Elliott
Date Printed | 2020-11-11
Customer |  |  |  | Pre-Build Notes: | Brush recoater had some deformations which caused streaking on the first layer while being setup. Flood rpessure turned up to 50 from 30-35 to flood faster.
Build Plate Type | Full Plate
Build Plate ID
Material Type | EOS 316L
Recoater Type | Brush
File Location (should contain Magics file, build file, pictures post-build, and CAD & STL models): | C:\Users\sa-saldana\Documents\Builds\B016
Parameter File Name | LANL40
Details |  |  |  | Post-Build Notes: | Build still had about 1mm left. Block supports were pretty bad with significant curl.
Successful? | Yes
Total Part Volume | 73395 | mm^3
Part Height | 24.46 | mm
Print Time: | 8.58 | hrs (approx)
Estimated Powder Needed: | 56.9918
Cost: |  | $$$
Beginning Hopper Level (After Leveling Plate) | 51.75 | mm | Estimate
End Hopper Level |  | mm
Powder Height Used | 51.75
Powder Height Used/Part Height | 2.115699
Min Charge | 120 | %
Max Charge | 150 | %
Heat Treat | N/A
Laser Hours (Start of Build) | 1644.84 | hrs
Powder Type | Kennametal
Recycling State | Recycled once. Sieved to 63 um.

## B017
General Information | [5 empty] | RBV | Full Plate
Build ID: |  |  |  | Build Description & Purpose: | Downskin study on SNL lattice disk lattice design, new support structures on SNL lattice disks, intentional porosity minimum layer, different orientations of small tensile samples and sample struts | Max | Elliott | Jaime
Nickname | Downskin study, intentional porosity
Operator | Elliott
Date Printed | 2020-12-14
Customer |  |  |  | Pre-Build Notes: | Replaced brush recoater blades. No issues setting up.
Build Plate Type | Full Plate
Build Plate ID
Material Type | 316L
Recoater Type | Brush
File Location (should contain Magics file, build file, pictures post-build, and CAD & STL models): | C:\Users\sa-saldana\Documents\Builds\B017
Parameter File Name | Default
Details |  |  |  | Post-Build Notes:
Successful? | Yes
Total Part Volume | 32133 | mm^3
Part Height | 19.45 | mm
Print Time: | 9 | hrs (approx)
Estimated Powder Needed: | 45.3185
Cost: |  | $$$
Beginning Hopper Level (After Leveling Plate) |  | mm | Estimate
End Hopper Level |  | mm
Powder Height Used | 0
Powder Height Used/Part Height | 0
Min Charge | 120 | %
Max Charge | 150 | %
Heat Treat | N/A
Laser Hours (Start of Build) | 1651.74 | hrs
Powder Type | Kennametal
Recycling State | Virgin

## B018
General Information | [5 empty] | RBV | Full Plate
Build ID: |  |  |  | Build Description & Purpose: | Q1-SNL Lattice Disks; Q2-Cylinders for indentation, CT Pyramid; Q3-Filleted lattices and missing strut lattices; Q4-Angled single strut sized tensile samples, tensile arrays | Max | Elliott | Jaime
Nickname | Mini Assembly #1
Operator | Elliott
Date Printed | 2021-02-09
Customer |  |  |  | Pre-Build Notes: | On EOS Machine I added four more cylinders in Q2 and made one pyramid more porous.
Build Plate Type | Mini Assembly
Build Plate ID
Material Type | 316L
Recoater Type | Brush
File Location (should contain Magics file, build file, pictures post-build, and CAD & STL models): | C:\Users\sa-saldana\Documents\Builds\B018
Parameter File Name | Default
Details |  |  |  | Post-Build Notes: | Failed at 3.03mm. Presumably because of default 0.12 mm gap between solid support and SNL lattice disk. Final height of 47.03 mm in dispenser.
Successful? | NO :(
Total Part Volume | 49807 | mm^3
Part Height | 18 | mm | 3.3 printed | 3.3
Print Time: | 13.5 | hrs (approx)
Estimated Powder Needed: | 41.94
Cost: |  | $$$
Beginning Hopper Level (After Leveling Plate) | 57.01 | mm | Estimate | 57.01
End Hopper Level |  | mm |  | 47.63
Powder Height Used | 57.01 |  |  | 9.38 | 47.63
Powder Height Used/Part Height | 3.167222 |  |  | 2.842424 | .369 UD
Min Charge | 120 | % |  |  | 1.084 LR
Max Charge | 150 | %
Heat Treat | N/A
Laser Hours (Start of Build) | 1657.78 | hrs
Powder Type | Kennametal
Recycling State | Virgin
Translation Discrepancy
| X | Y | Z
BP Corner | 29.5 | 222.5 | 2
Part Corner | 50.25 | 213.5 | 3
Diff (mm) | 20.75 | 9
Real (mm) | 27.5336 | 9.3726
Correction
| -6.7836 | 0.3726
| Move Right By | Move Up By

## B019
General Information | [5 empty] | RBV | Full Plate
Build ID: |  |  |  | Build Description & Purpose: | Q1-SNL Lattice Disks; Q2-Cylinders for indentation, CT Pyramid; Q3-Filleted lattices and missing strut lattices; Q4-Angled single strut sized tensile samples, tensile arrays | Max | Elliott | Jaime
Nickname | B018 Try #2
Operator | Elliott
Date Printed | 2021-02-10
Customer |  |  |  | Pre-Build Notes: | On EOS Machine I added four more cylinders in Q2 and made one pyramid more porous.
Build Plate Type | Mini Assembly
Build Plate ID
Material Type | 316L
Recoater Type | Brush
File Location (should contain Magics file, build file, pictures post-build, and CAD & STL models): | C:\Users\sa-saldana\Documents\Builds\B019
Parameter File Name | Default
Details |  |  |  | Post-Build Notes: | Failed at 3.6mm. Presumably because of default 0.12 mm gap between solid support and internal void part. Final height of 47.03 mm in dispenser. New theory for failure is that parts built before with these support structures because there were so many parts on the build that the thermal conditions changed.
Successful? | NO :(
Total Part Volume | 49807 | mm^3
Part Height | 18 | mm | 3.6
Print Time: | 13 | hrs (approx)
Estimated Powder Needed: | 41.94
Cost: |  | $$$
Beginning Hopper Level (After Leveling Plate) | 62.97 | mm
End Hopper Level | 54.3 | mm
Powder Height Used | 8.67 |  | 8.67 |  | 47.63
Powder Height Used/Part Height | 0.4816667 |  | 2.408333
Min Charge | 120 | %
Max Charge | 150 | %
Heat Treat | N/A
Laser Hours (Start of Build) |  | hrs
Powder Type | Kennametal
Recycling State | Virgin

## B020
General Information |  |  |  |  | RBV | Full Plate
Build ID: |  |  | Build Description & Purpose: | Parts labeled with B018. Repeat of that build. Take 3. Q1-SNL Lattice Disks; Q2-Cylinders for indentation, CT Pyramid; Q3-Filleted lattices and missing strut lattices; Q4-Angled single strut sized tensile samples, tensile arrays | Max | Elliott | Jaime
Nickname | B018 Try #3
Operator | Elliott
Date Printed | 2021-02-17
Customer |  |  | Pre-Build Notes: | No problems during startup. Replaced brush recoater.
Build Plate Type | Mini Assembly
Build Plate ID
Material Type | 316L
Recoater Type | Brush
File Location (should contain Magics file, build file, pictures post-build, and CAD & STL models): | C:\Users\sa-saldana\Documents\Builds\B020
Parameter File Name
Details |  |  | Post-Build Notes:
Successful? | YES
Total Part Volume | 51071 | mm^3
Part Height | 18 | mm
Print Time: | 13 | hrs (approx)
Estimated Powder Needed: | 41.94
Cost: |  | $$$
Beginning Hopper Level (After Leveling Plate) | 52.79 | mm
End Hopper Level |  | mm
Powder Height Used
Powder Height Used/Part Height | 0
Min Charge | 120 | %
Max Charge | 150 | %
Heat Treat | N/A
Laser Hours (Start of Build) | 1668.11 | hrs
Powder Type | Kennametal
Recycling State | Virgin

## B021
General Information |  |  |  |  | RBV | Full Plate
Build ID: |  |  | Build Description & Purpose: | Dental Parts, Machine Learning lattice parameter study parts, SNL Lattice disks with parameter modifications and missing/damaged struts, indentation samples (large and cylinders), torque witness samples, multi-strut tensile samples | Max | Elliott | Jaime
Nickname | Off-Nom Build
Operator | Elliott
Date Printed | 2021-03-18
Customer |  |  | Pre-Build Notes: | Nothing to mention.
Build Plate Type | Medium
Build Plate ID
Material Type | 316L
Recoater Type | Brush
File Location (should contain Magics file, build file, pictures post-build, and CAD & STL models): | C:\Users\sa-saldana\Documents\Builds\B021
Parameter File Name
Details |  |  | Post-Build Notes: | Build failed at ~4.18mm. High laser power (273W) torque specimens resulted in curling and recoater jamming. Build recovery attempt was made by lowering platform and wiping recoater over with as little scrape as possible to remove excess powder left from jam. Two single layer laser exposures were done and only resulted in curling on the parts that had excess powder on them. Suggested recovery in the future is to open build chamber, sand down edges of samples with curling, set curled/failed parts to "NO EXPOSURE" print settings and proceed with build. Videos and powerpoint with annotated images in folder.
Successful? | No
Total Part Volume | 167509 | mm^3
Part Height | 40.25 | mm
Print Time: |  | hrs (approx)
Estimated Powder Needed: | 93.7825
Cost: |  | $$$
Beginning Hopper Level (After Leveling Plate) |  | mm
End Hopper Level |  | mm
Powder Height Used
Powder Height Used/Part Height | 0
Min Charge | 120 | %
Max Charge | 150 | %
Heat Treat | N/A
Laser Hours (Start of Build) | 1678.56 | hrs
Powder Type | Kennametal
Recycling State | Recycled 1x

## B022
General Information |  |  |  |  | RBV | Full Plate
Build ID: |  |  | Build Description & Purpose: | Dental Parts, Machine Learning lattice parameter study parts, SNL Lattice disks with parameter modifications and missing/damaged struts, indentation samples (large and cylinders), torque witness samples, multi-strut tensile samples | Max | Elliott | Jaime
Nickname | Off-Nom Build_Retry
Operator | Elliott
Date Printed | 2021-04-06
Customer |  |  | Pre-Build Notes: | Restarted the machine after leveling, but before loading in the new build. Nothing to mention otherwise.
Build Plate Type | Medium
Build Plate ID
Material Type | 316L
Recoater Type | Brush
File Location (should contain Magics file, build file, pictures post-build, and CAD & STL models): | C:\Users\sa-saldana\Documents\Builds\B022
Parameter File Name
Details |  |  | Post-Build Notes:
Successful? | Yes
Total Part Volume | 167509 | mm^3
Part Height | 40.25 | mm
Print Time: | 38 | hrs (approx)
Estimated Powder Needed: | 93.7825
Cost: |  | $$$
Beginning Hopper Level (After Leveling Plate) |  | mm
End Hopper Level |  | mm
Powder Height Used
Powder Height Used/Part Height | 0
Min Charge | 120 | %
Max Charge | 150 | %
Heat Treat | N/A
Laser Hours (Start of Build) | 1688.44 | hrs
Powder Type | Kennametal
Recycling State | Recycled 1x

## B023
General Information | [14 empty] | RBV | Full Plate
Build ID: |  |  | Build Description & Purpose: | More SNL Lattice disks for testing (nominal) and geometric assessment. | [10 empty] | Max | Elliott | Jaime
Nickname | Off-Nom_HardnessSamples
Operator | Elliott
Date Printed | 2021-05-04
Customer |  |  | Pre-Build Notes: | Compressed air had issue so start was delayed until Monday (5/10).
Build Plate Type | Mini Assembly
Build Plate ID
Material Type | 316L
Recoater Type | Brush
File Location (should contain Magics file, build file, pictures post-build, and CAD & STL models): | C:\Users\sa-saldana\Documents\Builds\B023
Parameter File Name
Details |  |  | Post-Build Notes: | Error message at 11.84mm said "A backup limit switch has been triggered. If it is not possible to move the axis clear after clearing the error, the axis must be moved clear manually. Report the switch code 0x00000d3f to the EOS-hotline." After pressing Okay to this another error popped up that said "Security circuit is open. Close the process chamber door. Unlock EMERGENCY STOP button and press 'Control voltage on' button on the switching cabinet! Delete error using 'YES' and enable security circuit , use 'NO' to edit error int he 'Adjust' window. Enable security circuit now?". The chamber door had never been opened nor the E-stop pressed. Control voltage was turned on and the YES button was pressed. Eventually an error popped up that said "PCIO card is uninitialized. Possible lost of power supply". This error could not be cleared and the build could not be resumed. Build was then removed. | SNL Parameter Set | Power | Velocity | Hatch Spacing | Layer Thickness | VED |  | Build | Part | Parameter Set
Successful? | No |  |  |  | Set 1 | 156 | 1083 | 0.09 | 0.02 | 80.02462 | SNL Lattices | B023 | 1 | SNL Set 01
Total Part Volume | 70146.6 | mm^3 |  |  | Set 2 | 175.5 | 1083 | 0.09 | 0.02 | 90.0277 |  | B024 | 2 | SNL Set 02
Part Height | 18 | mm |  |  | Set 3 | 214.5 | 1083 | 0.09 | 0.02 | 110.0339 |  | B025 | 3 | SNL Set 03
Print Time: | 13.66667 | hrs (approx) |  |  | Set 4 | 234 | 1083 | 0.09 | 0.02 | 120.0369 |  | B026 | 4 | SNL Set 04
Estimated Powder Needed: | 41.94 |  |  |  | Nominal | 195 | 1083 | 0.09 | 0.02 | 100.0308 |  | B027 | 5 | Nominal
Cost: |  | $$$ | [9 empty] | B028 | 6 | Nominal
Beginning Hopper Level (After Leveling Plate) |  | mm | [9 empty] | B029 | 7 | Nominal
End Hopper Level |  | mm | [9 empty] | B030 | 8 | Nominal
Powder Height Used
Powder Height Used/Part Height | 0
Min Charge | 120 | %
Max Charge | 150 | %
Heat Treat | N/A
Laser Hours (Start of Build) | 1688.44 | hrs
Powder Type | Kennametal
Recycling State | Recycled 1x

## B025
General Information | [16 empty] | RBV | Full Plate
Build ID: |  |  | Build Description & Purpose: | More SNL Lattice disks for testing (nominal) and geometric assessment. | [12 empty] | Max | Elliott | Jaime
Nickname | Pure Aluminum #1
Operator | Elliott
Date Printed | 2021-06-29
Customer |  |  | Pre-Build Notes: | Spreading an initial layer was somewhat difficult. It was found that it is better to spread a thick layer, then scrape down (we did 100um down to 30 um in several 20 and 10 um increments) to get the proper spreading behavior.
Build Plate Type | RBV
Build Plate ID
Material Type | E3D A1000
Recoater Type | Steel
File Location (should contain Magics file, build file, pictures post-build, and CAD & STL models): | C:\Users\sa-saldana\Documents\Builds\B025
Parameter File Name
Part Parameters Used
Details |  |  | Post-Build Notes: | Parts built successfully. Spreading behavior was still not fantastic. Labels printed poorly on several simples.
Successful? | Yes |  |  |  | % Variation | Power (W) |  |  | Set 1
Total Part Volume | 4294.74 | mm^3 |  |  | 0% | 370 | 83 | 78.6 | 74.7 | 71.1 | 67.9 | 21 | 22 | 23 | 24 | 25
Part Height | 8 | mm |  |  | -2.5% | 360.8 | 80.9 | 76.7 | 72.8 | 69.4 | 66.2 | 16 | 17 | 18 | 19 | 20
Print Time: | 1 | hrs (approx) |  |  | -5% | 351.5 | 78.9 | 74.7 | 71 | 67.6 | 64.5 | 11 | 12 | 13 | 14 | 15
Estimated Powder Needed: | 18.64 |  |  |  | -7.5% | 342.3 | 76.8 | 72.7 | 69.1 | 65.8 | 62.8 | 6 | 7 | 8 | 9 | 10
Cost: |  | $$$ |  |  | -10% | 333 | 74.7 | 70.8 | 67.2 | 64 | 61.1 | 1 | 2 | 3 | 4 | 5
Beginning Hopper Level (After Leveling Plate) |  | mm |  |  |  |  | 1143 | 1206.5 | 1270 | 1333.5 | 1397
End Hopper Level |  | mm |  |  |  |  | -10% | -5% | 0% | 5% | 10%
Powder Height Used | [8 empty] | Speed (mm/s)
Powder Height Used/Part Height | 0
Min Charge | 120 | %
Max Charge | 150 | %
Heat Treat | N/A
Laser Hours (Start of Build) |  | hrs
Powder Type | Elementum 3D
Recycling State | Virgin

## B026
General Information |  |  |  |  | RBV | Full Plate
Build ID: |  |  | Build Description & Purpose: | Filleted SNL and octet truss lattices | Max | Elliott | Jaime
Nickname | Elliott Fillet Build
Operator | Elliott
Date Printed | 2021-07-30
Customer |  |  | Pre-Build Notes: | Build started out nominal. No issues observed.
Build Plate Type | Medium
Build Plate ID
Material Type | 316L
Recoater Type | Brush
File Location (should contain Magics file, build file, pictures post-build, and CAD & STL models): | C:\Users\sa-saldana\Documents\Builds\B026
Parameter File Name | LANL40
Details |  |  | Post-Build Notes: | Issues with octet truss connections to lattice. Parts curled up off of supports, but seem to have printed well overall.
Successful? | Yes
Total Part Volume | 249847 | mm^3
Part Height | 28 | mm
Print Time: | 20.5 | hrs (approx)
Estimated Powder Needed: | 65.24
Cost: |  | $$$
Beginning Hopper Level (After Leveling Plate) |  | mm
End Hopper Level |  | mm
Powder Height Used
Powder Height Used/Part Height | 0
Min Charge | 120 | %
Max Charge | 150 | %
Heat Treat | N/A
Laser Hours (Start of Build) | 1765.63 | hrs
Powder Type | KM 316L
Recycling State | 1x Recycled

## B027
General Information |  |  |  |  | RBV | Full Plate
Build ID: | B027 |  | Build Description & Purpose: | Spatter redistribution build, design #1 | Max | Elliott | Jaime
Nickname | Jaime Spatter build #1
Operator | Jaime
Date Printed | 2021-07-23
Customer | Internal |  | Pre-Build Notes: | Installed new HSS recoater. No streaking issues.
Build Plate Type | Full sized
Build Plate ID
Material Type | 316L
Recoater Type | HSS
File Location (should contain Magics file, build file, pictures post-build, and CAD & STL models): | C:\Users\sa-saldana\Documents\Builds\B027
Parameter File Name | Default, 20um
Details |  |  | Post-Build Notes: | Short coated (-X/+Y corner) for ~20 initial layers. Short coating progressively improved, resolved into full coat. Self-correcting process, did not contribute to build failure. Build failed @ 1.720 mm. Due to recoater pushing over a surface texture specimen, which did not have the clearance to be pushed into the powder bed beneath the build plane. Could not be restarted.
Successful? | No
Total Part Volume |  | mm^3
Part Height | 20 | mm
Print Time: | 6 (until failure) | hrs (approx)
Estimated Powder Needed: | 46.6
Cost: |  | $$$
Beginning Hopper Level (After Leveling Plate) |  | mm
End Hopper Level |  | mm
Powder Height Used
Powder Height Used/Part Height
Min Charge | 120 | %
Max Charge | 150 | %
Heat Treat | N/A
Laser Hours (Start of Build) |  | hrs
Powder Type | KM 316L
Recycling State | 2x Recycled

## B028
General Information |  |  |  |  | RBV | Full Plate
Build ID: | B028 |  | Build Description & Purpose: | Spatter redistribution build, design #1 | Max | Elliott | Jaime
Nickname | Jaime Spatter build #1
Operator | Jaime
Date Printed | 2021-07-27
Customer | Internal |  | Pre-Build Notes: | Installed new brush recoater.
Build Plate Type | Full sized
Build Plate ID
Material Type | 316L
Recoater Type | Brush
File Location (should contain Magics file, build file, pictures post-build, and CAD & STL models): | C:\Users\sa-saldana\Documents\Builds\B028
Parameter File Name | Default, 20um
Details |  |  | Post-Build Notes: | Build completed without issue. Minor damage to brushes
Successful? | Yes
Total Part Volume |  | mm^3
Part Height | 20 | mm
Print Time: | 38 | hrs (approx)
Estimated Powder Needed: | 46.6
Cost: |  | $$$
Beginning Hopper Level (After Leveling Plate) |  | mm
End Hopper Level |  | mm
Powder Height Used
Powder Height Used/Part Height
Min Charge | 120 | %
Max Charge | 150 | %
Heat Treat | N/A
Laser Hours (Start of Build) |  | hrs
Powder Type | KM 316L
Recycling State | 2x Recycled

## B029
General Information |  |  |  |  | RBV | Full Plate
Build ID: | B028 |  | Build Description & Purpose: | Spatter redistribution build, design #2, 40 um | Max | Elliott | Jaime
Nickname | Jaime Spatter build #2
Operator | Jaime
Date Printed | 2021-08-06
Customer | Internal |  | Pre-Build Notes: | Slight streaking from used HSS recoater.
Build Plate Type | Full sized
Build Plate ID
Material Type | 316L
Recoater Type | HSS
File Location (should contain Magics file, build file, pictures post-build, and CAD & STL models): | C:\Users\sa-saldana\Documents\Builds\B029
Parameter File Name | LANL 40 um
Details |  |  | Post-Build Notes: | Build failed @ 3.840 mm. Two major short-coats directly prior to failure, jamming on surface texture specimen in top right corner. Unclear how short coats are connected to jamming. Major spatter formation and redistribution visible.
Successful? | No
Total Part Volume |  | mm^3
Part Height | 20 | mm
Print Time: | 38 | hrs (approx)
Estimated Powder Needed: | 46.6
Cost: |  | $$$
Beginning Hopper Level (After Leveling Plate) |  | mm
End Hopper Level | -9.89 | mm
Powder Height Used
Powder Height Used/Part Height
Min Charge | 120 | %
Max Charge | 150 | %
Heat Treat | N/A
Laser Hours (Start of Build) |  | hrs
Powder Type | KM 316L
Recycling State | Virgin

## B030
General Information |  |  |  |  | RBV | Full Plate
Build ID: |  |  | Build Description & Purpose: | Filleted Octet Truss lattices try #2 | Max | Elliott | Jaime
Nickname | Elliott Fillet Build 2
Operator | Elliott
Date Printed | 2021-08-12
Customer |  |  | Pre-Build Notes: | Trying a used recoater. Concerned about powder amount in hopper (~70mm) so we started the build at 1mm height.
Build Plate Type | Medium
Build Plate ID
Material Type | 316L
Recoater Type | Brush
File Location (should contain Magics file, build file, pictures post-build, and CAD & STL models): | C:\Users\sa-saldana\Documents\Builds\B030-FilletReprint_GolfPutter_v2
Parameter File Name | LANL40
Details |  |  | Post-Build Notes: | Build went well. No issues. ~6-7mm of powder left in dispenser
Successful?
Total Part Volume | 133803 | mm^3
Part Height | 28 | mm
Print Time: | 20.5 | hrs (approx)
Estimated Powder Needed: | 65.24
Cost: |  | $$$
Beginning Hopper Level (After Leveling Plate) |  | mm
End Hopper Level |  | mm
Powder Height Used
Powder Height Used/Part Height | 0
Min Charge | 120 | %
Max Charge | 150 | %
Heat Treat | N/A
Laser Hours (Start of Build) | 1790.27 | hrs
Powder Type | KM 316L
Recycling State | 3x Recycled

## B032
General Information |  |  |  |  | RBV | Full Plate
Build ID: |  |  | Build Description & Purpose: | Spatter experiment | Max | Elliott | Jaime
Nickname | Spatter 3
Operator | Jaime
Date Printed | 2021-08-27
Customer | Internal |  | Pre-Build Notes: | 250% dosing boose. Stopping build @ 5 mm height. Will change flow voltant to 2.0V, and resume until complete @ 7 mm height.
Build Plate Type | Full
Build Plate ID
Material Type | 316L
Recoater Type | HSS
File Location (should contain Magics file, build file, pictures post-build, and CAD & STL models): | C:\Users\sa-saldana\Documents\Builds\B032_Spatter3
Parameter File Name | LANL40
Details |  |  | Post-Build Notes:
Successful?
Total Part Volume | 56448 | mm^3
Part Height | 7 | mm
Print Time: |  | hrs (approx)
Estimated Powder Needed: | 16.31
Cost: |  | $$$
Beginning Hopper Level (After Leveling Plate) | -0.48 | mm
End Hopper Level |  | mm
Powder Height Used
Powder Height Used/Part Height | 0
Min Charge | 120 | %
Max Charge | 150 | %
Dosing boost | 200%
Heat Treat | N/A
Laser Hours (Start of Build) | 1790.27 | hrs
Powder Type | KM 316L
Recycling State | 3x Recycled

## B033
General Information |  |  |  |  | RBV | Full Plate
Build ID: |  |  | Build Description & Purpose: | Param development | Max | Elliott | Jaime
Nickname | Novelis-01
Operator | Elliott/Jaime
Date Printed | 2021-09-27
Customer | Novelis |  | Pre-Build Notes: | Gas flow voltage: 1.7 V. Recoating speed set to 75 mm/s. BP preheat 100 C. S 1000 F 20 flycut build plate.
Build Plate Type | RBV
Build Plate ID
Material Type | Al-20Sn
Recoater Type | HSS
File Location (should contain Magics file, build file, pictures post-build, and CAD & STL models): | C:\Users\sa-saldana\Documents\Builds\B033-Novelis01
Parameter File Name | Custom
Details |  |  | Post-Build Notes: | Build successful. Easy removal and EDM cutting.
Successful? | Yes
Total Part Volume |  | mm^3
Part Height | 10 | mm
Print Time: |  | hrs (approx)
Estimated Powder Needed: | 23.3
Cost: |  | $$$
Beginning Hopper Level (After Leveling Plate) | -0.2 | mm
End Hopper Level |  | mm
Powder Height Used
Powder Height Used/Part Height | 0
Min Charge | 120 | %
Max Charge | 150 | %
Dosing boost | 200%
Heat Treat | N/A
Laser Hours (Start of Build) | 1817.67 | hrs
Powder Type | Elementum A1000, Am Elem. Sn
Recycling State | Virgin, batch 01

## B034
General Information |  |  |  |  | RBV | Full Plate
Build ID: |  |  | Build Description & Purpose: | 2x 40 x 60 x 15 billets | Max | Elliott | Jaime
Nickname | Novelis-02
Operator | Elliott/Jaime
Date Printed | 2021-10-06
Customer | Novelis |  | Pre-Build Notes: | Gas flow voltage: 1.7 V. Recoating speed set to 75 mm/s. BP preheat 100 C. S 1000 F 20 flycut build plate.
Build Plate Type | RBV
Build Plate ID
Material Type | Al-20Sn
Recoater Type | HSS
File Location (should contain Magics file, build file, pictures post-build, and CAD & STL models): | C:\Users\sa-saldana\Documents\Builds\B034-Novelis02
Parameter File Name | Custom
Details |  |  | Post-Build Notes:
Successful? | Yes
Total Part Volume |  | mm^3
Part Height | 15 | mm
Print Time: | 4 | hrs (approx)
Estimated Powder Needed: | 34.95
Cost: |  | $$$
Beginning Hopper Level (After Leveling Plate) | -21.75 | mm
End Hopper Level |  | mm
Powder Height Used
Powder Height Used/Part Height | 0
Min Charge | 120 | %
Max Charge | 150 | %
Dosing boost | 200%
Heat Treat | N/A
Laser Hours (Start of Build) | 1818.55 | hrs
Powder Type | Elementum A1000, Am Elem. Sn
Recycling State | Virgin, batch 01

## B035
General Information |  |  |  |  | RBV | Full Plate
Build ID: |  |  | Build Description & Purpose: | Parameter attempt | Max | Elliott | Jaime
Nickname | Chidinma CVD
Operator | Elliott/Jaime
Date Printed
Customer | Chidinma/Graham |  | Pre-Build Notes: | Could not spread powder. Build not started.
Build Plate Type | RBV
Build Plate ID
Material Type | Al1000
Recoater Type | HSS
File Location (should contain Magics file, build file, pictures post-build, and CAD & STL models): | C:\Users\sa-saldana\Documents\Builds\B035-GrahamProject02
Parameter File Name | Custom
Details |  |  | Post-Build Notes:
Successful? | Yes
Total Part Volume |  | mm^3
Part Height |  | mm
Print Time: |  | hrs (approx)
Estimated Powder Needed:
Cost: |  | $$$
Beginning Hopper Level (After Leveling Plate) | -21.75 | mm
End Hopper Level |  | mm
Powder Height Used
Powder Height Used/Part Height | #DIV/0!
Min Charge | 120 | %
Max Charge | 150 | %
Dosing boost | 200%
Heat Treat | N/A
Laser Hours (Start of Build) |  | hrs
Powder Type | Elementum A1000, Am Elem. Sn
Recycling State | Virgin, batch 01

## B036
General Information |  |  |  |  | RBV | Full Plate
Build ID: |  |  | Build Description & Purpose: | 20 4x4 lattices with different designs plus unit cell stacks. Other lattice types building as demo parts | Max | Elliott | Jaime
Nickname | Jenny Lattices 01
Operator | Elliott/Jaime
Date Printed | 2021-11-18
Customer | Jenny Wang |  | Pre-Build Notes: | No issues during setup. Gas flow voltage at 4.0V
Build Plate Type | Medium
Build Plate ID
Material Type | 316L
Recoater Type | Brush
File Location (should contain Magics file, build file, pictures post-build, and CAD & STL models): | C:\Users\sa-saldana\Documents\Builds\B036-JennyBuild
Parameter File Name | LANL 40 um
Details |  |  | Post-Build Notes:
Successful?
Total Part Volume | 102205 | mm^3
Part Height | 27 | mm
Print Time: | 11.5 | hrs (approx)
Estimated Powder Needed: | 62.91
Cost: |  | $$$
Beginning Hopper Level (After Leveling Plate) | 0 | mm
End Hopper Level |  | mm
Powder Height Used
Powder Height Used/Part Height | 0
Min Charge | 120 | %
Max Charge | 180 | %
Dosing boost | 300%
Heat Treat | N/A
Laser Hours (Start of Build) | 1822.61 | hrs
Powder Type | KM316L
Recycling State | 3x recycled
Gas Flow Voltage | 4

## B037
General Information |  |  |  |  | RBV | Full Plate
Build ID: |  |  | Build Description & Purpose: | 20 4x4 lattices with different designs plus unit cell stacks. Other lattice types building as demo parts | Max | Elliott | Jaime
Nickname | Dyuti Build
Operator | Elliott/Jaime
Date Printed | 2021-12-07
Customer | Dyuti |  | Pre-Build Notes: | No issues during setup. Gas flow voltage at 4.0V
Build Plate Type | Large
Build Plate ID
Material Type | 316L
Recoater Type | HSS
File Location (should contain Magics file, build file, pictures post-build, and CAD & STL models): | C:\Users\sa-saldana\Documents\Builds\B037-Dyuti
Parameter File Name | Elementum Given
Details |  |  | Post-Build Notes:
Successful? | Yes
Total Part Volume | 374630 | mm^3
Part Height | 103.25 | mm
Print Time: | 40 | hrs (approx)
Estimated Powder Needed: | 240.5725
Cost: |  | $$$
Beginning Hopper Level (After Leveling Plate) | 0 | mm
End Hopper Level | 187 | mm
Powder Height Used | 187
Powder Height Used/Part Height | 1.811138
Min Charge | 120 | %
Max Charge | 180 | %
Dosing boost | 300%
Heat Treat | N/A
Laser Hours (Start of Build) | 1832.82 | hrs
Powder Type | KM316L
Recycling State | Elementum Supplied
Gas Flow Voltage | 2.5

## B038
General Information |  |  |  |  | RBV | Full Plate
Build ID: |  |  | Build Description & Purpose: | 20 4x4 lattices with different designs plus unit cell stacks. Other lattice types building as demo parts | Max | Elliott | Jaime
Nickname | Jenny 02/Tour
Operator | Elliott
Date Printed | 2021-12-13
Customer | Jenny, GA Gov |  | Pre-Build Notes: | No issues during setup. Gas flow voltage at 4.0V
Build Plate Type | Medium
Build Plate ID
Material Type | 316L
Recoater Type | Brush
File Location (should contain Magics file, build file, pictures post-build, and CAD & STL models): | C:\Users\sa-saldana\Documents\Builds\B038
Parameter File Name | LANL 40
Details |  |  | Post-Build Notes:
Successful?
Total Part Volume | 58113.78 | mm^3
Part Height | 27 | mm
Print Time: | 8.25 | hrs (approx)
Estimated Powder Needed: | 72.09
Cost: |  | $$$
Beginning Hopper Level (After Leveling Plate) | 0 | mm
End Hopper Level |  | mm
Powder Height Used | 0
Powder Height Used/Part Height | 0
Min Charge | 120 | %
Max Charge | 180 | %
Dosing boost | 300%
Heat Treat | N/A
Laser Hours (Start of Build) | 1864.61 | hrs
Powder Type | KM316L
Recycling State
Gas Flow Voltage | 2.5

## B039
General Information |  |  |  |  | RBV | Full Plate
Build ID: |  |  | Build Description & Purpose: | Calibraiton part, lattice parameter sweep representative high throughput CT samples, blocks for Michael's testing rig, lattice microstructure samples, and parts for Jessie testing manufacturability of negative space cylinders. | Max | Elliott | Jaime
Nickname | Calibration Build
Operator | Elliott
Date Printed | 2022-01-31
Customer | Elliott, Michael, Jessie |  | Pre-Build Notes: | Setup in mid January and could not start build due to not being able to use inert gas (Solenoid would not open). Waited two weeks for replacement O2 sensor (this was the issue).
Build Plate Type | Medium
Build Plate ID
Material Type | 316L
Recoater Type | Brush
File Location (should contain Magics file, build file, pictures post-build, and CAD & STL models): | C:\Users\sa-saldana\Documents\Builds\B039-Calibration Build
Parameter File Name | EOS Default
Details |  |  | Post-Build Notes: | Replaced sensor and started build. Build failed after ~1.5 hrs on a 45deg angle (angled toward +Y direction) part. However, delamination was determined to be the cause of failure. Initial layers were not spread correctly, and this resulted in a build failure.
Successful?
Total Part Volume |  | mm^3
Part Height | 27 | mm
Print Time: | 24 | hrs (approx)
Estimated Powder Needed: | 72.09
Cost: |  | $$$
Beginning Hopper Level (After Leveling Plate) | 0 | mm
End Hopper Level |  | mm
Powder Height Used | 0
Powder Height Used/Part Height | 0
Min Charge | 120 | %
Max Charge | 180 | %
Dosing boost | 300%
Heat Treat | N/A
Laser Hours (Start of Build) | 1870.37 | hrs
Powder Type | KM316L
Recycling State
Gas Flow Voltage | 2.5

## B040
General Information |  |  |  |  | RBV | Full Plate
Build ID: |  |  | Build Description & Purpose: | Calibraiton part, lattice parameter sweep representative high throughput CT samples, blocks for Michael's testing rig, lattice microstructure samples, and parts for Jessie testing manufacturability of negative space cylinders. | Max | Elliott | Jaime
Nickname | Calibration Build_v02
Operator | Elliott
Date Printed | 2022-02-01
Customer | Elliott, Michael, Jessie |  | Pre-Build Notes: | Restarted build after previous build failure. Special care was taken to get first layer correct after this was determined to be the cause of failure on the first attempt.
Build Plate Type | Medium
Build Plate ID
Material Type | 316L
Recoater Type | Brush
File Location (should contain Magics file, build file, pictures post-build, and CAD & STL models): | C:\Users\sa-saldana\Documents\Builds\B039-Calibration Build
Parameter File Name | EOS Default
Details |  |  | Post-Build Notes:
Successful?
Total Part Volume |  | mm^3
Part Height | 27 | mm
Print Time: | 24 | hrs (approx)
Estimated Powder Needed: | 72.09
Cost: |  | $$$
Beginning Hopper Level (After Leveling Plate) | 0 | mm
End Hopper Level |  | mm
Powder Height Used | 0
Powder Height Used/Part Height | 0
Min Charge | 120 | %
Max Charge | 180 | %
Dosing boost | 300%
Heat Treat | N/A
Laser Hours (Start of Build) | 1871.49 | hrs
Powder Type | KM316L
Recycling State
Gas Flow Voltage | 2.5

## B043
General Information |  |  |  |  | RBV | Full Plate
Build ID: |  |  | Build Description & Purpose: | SHAP3D Lattice beams of various types. | Max | Elliott | Jaime
Nickname | SHAP3D_BUild02
Operator | Elliott, Brian
Date Printed | 2022-03-29
Customer | SHAP3D |  | Pre-Build Notes:
Build Plate Type | Medium
Build Plate ID
Material Type | 316L
Recoater Type | Brush
File Location (should contain Magics file, build file, pictures post-build, and CAD & STL models): | C:\Users\sa-saldana\Documents\Builds\B043-SHAP3D_Build02
Parameter File Name | LANL40
Details |  |  | Post-Build Notes:
Successful?
Total Part Volume |  | mm^3
Part Height | 18.75 | mm
Print Time: | 24 | hrs (approx)
Estimated Powder Needed: | 50.0625
Cost: |  | $$$
Beginning Hopper Level (After Leveling Plate) | 0 | mm
End Hopper Level |  | mm
Powder Height Used | 0
Powder Height Used/Part Height | 0
Min Charge | 120 | %
Max Charge | 180 | %
Dosing boost | 300%
Heat Treat | N/A
Laser Hours (Start of Build) | 1899.9 | hrs
Powder Type | KM316L
Recycling State
Gas Flow Voltage | 2.5

## B044
General Information |  |  |  |  | RBV | Full Plate
Build ID: |  |  | Build Description & Purpose: | SHAP3D Lattice beams of various types. | Max | Elliott | Jaime
Nickname | Bike Stem Build
Operator | Elliott, Brian
Date Printed | 2022-04-14
Customer | Jaime's Bike |  | Pre-Build Notes:
Build Plate Type | Medium
Build Plate ID
Material Type | 316L
Recoater Type | HSS
File Location (should contain Magics file, build file, pictures post-build, and CAD & STL models): | C:\Users\sa-saldana\Documents\Builds\B043-SHAP3D_Build02
Parameter File Name | LANL40
Details |  |  | Post-Build Notes: | Failed. Short coated. Recoating parameters changed ~5 hrs into build. Five hours later the build failed due to shortcoating.
Successful?
Total Part Volume | 350928 | mm^3
Part Height | 154 | mm
Print Time: | 45 | hrs (approx)
Estimated Powder Needed: | 411.18
Cost: |  | $$$
Beginning Hopper Level (After Leveling Plate) | 0 | mm
End Hopper Level |  | mm
Powder Height Used | 0
Powder Height Used/Part Height | 0
Min Charge | 120 | %
Max Charge | 180 | %
Dosing boost | 300%
Heat Treat | N/A
Laser Hours (Start of Build) | 1899.9 | hrs
Powder Type | KM316L
Recycling State
Gas Flow Voltage | 2.5

## B045
General Information |  |  |  |  | RBV | Full Plate
Build ID: |  |  | Build Description & Purpose: | Laser Focus Study Build #2 | Max | Elliott | Jaime
Nickname | Laser Focus #2
Operator | Elliott, Jaime, Enea
Date Printed | 2022-04-20
Customer |  |  | Pre-Build Notes: | Maximum height variation of 50 um (approx). Starting with coupons +1mm above nominal focal plane.
Build Plate Type | Full
Build Plate ID
Material Type
Recoater Type
File Location (should contain Magics file, build file, pictures post-build, and CAD & STL models):
Parameter File Name | Custom
Details |  |  | Post-Build Notes:
Successful?
Total Part Volume |  | mm^3
Part Height |  | mm
Print Time: |  | hrs (approx)
Estimated Powder Needed: | 0
Cost: |  | $$$
Beginning Hopper Level (After Leveling Plate) | 0 | mm
End Hopper Level |  | mm
Powder Height Used | 0
Powder Height Used/Part Height | #DIV/0!
Min Charge | 120 | %
Max Charge | 180 | %
Dosing boost | 300%
Heat Treat | N/A
Laser Hours (Start of Build) | 1899.9 | hrs
Powder Type | KM316L
Recycling State
Gas Flow Voltage | 2.5

## B046
General Information |  |  |  |  | RBV | Full Plate
Build ID: |  |  | Build Description & Purpose: | Laser Focus Study Build #3 | Max | Elliott | Jaime
Nickname | Laser Focus #3
Operator | Elliott, Jaime, Enea
Date Printed | 2022-05-06
Customer |  |  | Pre-Build Notes: | Maximum height variation of 50 um (approx). Starting with coupons +1mm above nominal focal plane (-19.154mm starting buildplate height).
Build Plate Type | Full
Build Plate ID
Material Type
Recoater Type
File Location (should contain Magics file, build file, pictures post-build, and CAD & STL models):
Parameter File Name | Custom
Details |  |  | Post-Build Notes:
Successful?
Total Part Volume |  | mm^3
Part Height |  | mm
Print Time: |  | hrs (approx)
Estimated Powder Needed: | 0
Cost: |  | $$$
Beginning Hopper Level (After Leveling Plate) | 0 | mm
End Hopper Level |  | mm
Powder Height Used | 0
Powder Height Used/Part Height | #DIV/0!
Min Charge | 120 | %
Max Charge | 180 | %
Dosing boost | 300%
Heat Treat | N/A
Laser Hours (Start of Build) | 1899.9 | hrs
Powder Type | KM316L
Recycling State
Gas Flow Voltage | 2.5
Build Shift (X) | -6.65
Build Shift (Y) | -0.8

## B047
General Information | [5 empty] | RBV | Full Plate
Build ID: |  |  |  | Build Description & Purpose: | 2 heat exchangers for GTRI | Max | Elliott | Jaime
Nickname | GTRI HeatX #1
Operator | Matt, Brian, Jaime, Elliott
Date Printed | 2022-06-27
Customer | GTRI |  |  | Pre-Build Notes: | Slight scraping across first 5-7 layers but settled out to nominal conditions after layers 10 or so. Added 1.25 liters Hysol 50 to vacuum. Concentration measured 3%
Build Plate Type | Full
Build Plate ID | --
Material Type | AlSi10Mg
Recoater Type | HSS
File Location (should contain Magics file, build file, pictures post-build, and CAD & STL models):
Parameter File Name | Custom
Details |  |  |  | Post-Build Notes:
Successful?
Total Part Volume |  | mm^3
Part Height | 208 | mm
Print Time: | 48.83333 | hrs (approx)
Estimated Powder Needed: | 555.36
Cost: |  | $$$
Beginning Hopper Level (After Leveling Plate) | 441.26 | mm
End Hopper Level |  | mm
Powder Height Used | 441.26
Powder Height Used/Part Height | 2.121442
Min Charge | 120 | %
Max Charge | 180 | %
Dosing boost | 300%
Heat Treat | N/A
Laser Hours (Start of Build) | 1928.73 | hrs
Powder Type | Carpenter AlSi10Mg
Recycling State | Virgin
Gas Flow Voltage | 1.75
Build Shift (X) | 0
Build Shift (Y) | 0
|  | 441.26 | 438.51
|  | 1.14 | 38
0.07236842
2.412281
|  | 438.51 | 429.67
|  | 4.71 | 157
0.05630573
1.876858
|  | 429.67 | 416.04
|  | 5.97 | 199
|  |  | 0.06849246 | 13.58343
|  |  | 2.283082 | 454.3333
|  | 416.04 | 367.62
|  | 26.43 | 881
|  |  | 0.05496027 | 9.705984
|  |  | 1.832009 | 364.5698
|  | Last Check Hopper | Current Hopper
|  | 367.62 | 177.3 | 190.32
| Built Height | 89.19 | 2973 | Layers Built
|  |  | 0.06401615 | mm/layer
|  |  | 2.133872 | mm hopper/mm built
199.2609

## B048
General Information |  |  |  |  | RBV | Full Plate
Build ID: |  |  | Build Description & Purpose: | Aurellio's variable parameter parts. Spinodal lattices for Sanders. Jessie's experiment. ISO artifacts for sample camera data. All but Aurellio's using LANL40. | Max | Elliott | Jaime
Nickname | AurBelJessie
Operator | Jaime, Brian, Matt
Date Printed | 2022-09-12
Customer | Aurellio Bellotti, Jessie Liu, Emily Sanders |  | Pre-Build Notes: | Started 9:30 am
Build Plate Type | Medium
Build Plate ID | --
Material Type | 316L KM
Recoater Type | HSS
File Location (should contain Magics file, build file, pictures post-build, and CAD & STL models): | Z:\EOS_CPU\Builds\B048\
Parameter File Name | LANL40/Custom
Details |  |  | Post-Build Notes: | 120/180/300 recoat levels created mixed shortcoating conditons in ~10 layers. Corrected to recaoting conditions 180/200/300. Lots of scraping up to layer ~13. Minor scraping thereafter.
Successful?
Total Part Volume |  | mm^3
Part Height | 57.964 | mm
Print Time: | 50 | hrs (approx)
Estimated Powder Needed: | 154.76388
Cost: |  | $$$
Beginning Hopper Level (After Leveling Plate) | 302.38 | mm
End Hopper Level |  | mm
Powder Height Used
Powder Height Used/Part Height | 0
Min Charge | 180 | %
Max Charge | 200 | %
Dosing boost | 300%
Heat Treat | N/A
Laser Hours (Start of Build) | 1952.82 | hrs
Powder Type | 316L KM
Recycling State | 4-5x seived
Gas Flow Voltage | 1.75
Build Shift (X) | 0
Build Shift (Y) | 0

## B058
General Information |  |  |  |  | RBV | Full Plate
Build ID: |  |  | Build Description & Purpose: |  | Max | Elliott | Jaime
Nickname | Spatter4AndHighMagCamTest
Operator | Jaime, Caroline, Matt
Date Printed | 2023-01-06
Customer | Jaime |  | Pre-Build Notes: | Gas voltage changed from 2.0 to 1.5 at z = 0.76 build heighjt
Build Plate Type | Full
Build Plate ID | --
Material Type | 316L KM
Recoater Type | HSS
File Location (should contain Magics file, build file, pictures post-build, and CAD & STL models): | Z:\EOS_CPU\Builds\B058-JaimeSpatterDist4\
Parameter File Name | LANL40/Custom
Details |  |  | Post-Build Notes: | Lots of scraping all layers
Successful?
Total Part Volume |  | mm^3
Part Height | 5 | mm
Print Time: |  | hrs (approx)
Estimated Powder Needed:
Cost: |  | $$$
Beginning Hopper Level (After Leveling Plate) | 0 | mm
End Hopper Level |  | mm
Powder Height Used
Powder Height Used/Part Height | 0
Min Charge | 150 | %
Max Charge | 200 | %
Dosing boost | 300%
Heat Treat | N/A
Laser Hours (Start of Build) | 2017.93 | hrs
Powder Type | 316L KM
Recycling State | 4-5x seived
Gas Flow Voltage | 2
Build Shift (X) | 0
Build Shift (Y) | 0

## B062
General Information |  |  |  |  | RBV | Full Plate
Build ID: |  |  | Build Description & Purpose: |  | Max | Elliott | Jaime
Nickname | Spatter2-01
Operator | Jaime
Date Printed | 2023-01-25
Customer | Jaime |  | Pre-Build Notes: | Varying gas voltage throughout
Build Plate Type | Full
Build Plate ID | --
Material Type | 316L KM (5x sieved)
Recoater Type | HSS
File Location (should contain Magics file, build file, pictures post-build, and CAD & STL models): | Z:\EOS_CPU\Builds\B062_Spatter2.01\
Parameter File Name | LANL40/Custom
Details |  |  | Post-Build Notes: | Build rescued from crash after first few layers. Chamber light turned off @ ~z =0.5. Gas flow = 1.5V from z = 0.00-2.56, 2.0V from z = 5.60-4.84, 2.5 from z = 4.88-7.00
Successful?
Total Part Volume |  | mm^3
Part Height | 7 | mm
Print Time: |  | hrs (approx)
Estimated Powder Needed:
Cost: |  | $$$
Beginning Hopper Level (After Leveling Plate) | 0 | mm
End Hopper Level | -19 | mm
Powder Height Used
Powder Height Used/Part Height | 0
Min Charge | 140 | %
Max Charge | 190 | %
Dosing boost | 300%
Heat Treat | N/A
Laser Hours (Start of Build) | 2017.93 | hrs
Powder Type | 316L KM
Recycling State | 4-5x seived
Gas Flow Voltage | 1.5,2.0,5.0
Build Shift (X) | 0
Build Shift (Y) | 0

## B063
General Information |  |  |  | RBV | Full Plate
Build ID: |  |  | Build Description & Purpose: | Max | Elliott | Jaime
Nickname | Spatter2-01
Operator | Jaime
Date Printed | 2023-02-01
Customer | Jaime |  | Pre-Build Notes:
Build Plate Type | Full
Build Plate ID | --
Material Type | 316L KM (5x sieved)
Recoater Type | HSS
File Location (should contain Magics file, build file, pictures post-build, and CAD & STL models): | Z:\EOS_CPU\Builds\B063_Spatter2-02\
Parameter File Name | LANL40/Custom
Details |  |  | Post-Build Notes:
Successful?
Total Part Volume |  | mm^3
Part Height | 2.5 | mm
Print Time: |  | hrs (approx)
Estimated Powder Needed:
Cost: |  | $$$
Beginning Hopper Level (After Leveling Plate) | 0 | mm
End Hopper Level |  | mm
Powder Height Used
Powder Height Used/Part Height | 0
Min Charge | 130 | %
Max Charge | 180 | %
Dosing boost | 300%
Heat Treat | N/A
Laser Hours (Start of Build) | 2025.19 | hrs
Powder Type | 316L KM
Recycling State | 4-5x seived
Gas Flow Voltage | 1.5
Build Shift (X) | 0
Build Shift (Y) | 0

## B064
General Information | [5 empty] | RBV | Full Plate
Build ID: |  |  |  | Build Description & Purpose: |  | Max | Elliott | Jaime
Nickname | Spatter2-03
Operator | Jaime
Date Printed | 2023-02-28
Customer | Jaime |  |  | Pre-Build Notes: | Gas flow will be 1.5 V z=0-2.5, 2.0 V z=2.75-4.75, 2.5 V z = 5.0-12
Build Plate Type | Full
Build Plate ID | --
Material Type | 316L KM (5x sieved)
Recoater Type | HSS
File Location (should contain Magics file, build file, pictures post-build, and CAD & STL models): | Z:\EOS_CPU\Builds\B064_Spatter2-03\
Parameter File Name | LANL40/Custom
Details |  |  |  | Post-Build Notes:
Successful?
Total Part Volume |  | mm^3
Part Height | 12 | mm
Print Time: |  | hrs (approx)
Estimated Powder Needed:
Cost: |  | $$$
Beginning Hopper Level (After Leveling Plate) | 0 | mm
End Hopper Level | 27 | mm | Guess
Powder Height Used
Powder Height Used/Part Height | 0
Min Charge | 130 | %
Max Charge | 180 | %
Dosing boost | 250%
Heat Treat | N/A
Laser Hours (Start of Build) | 2028.63 | hrs
Powder Type | 316L KM
Recycling State | 4-5x seived
Gas Flow Voltage | 1.5
Build Shift (X) | 0
Build Shift (Y) | 0

## B069
General Information |  |  |  |  | RBV | Full Plate
Build ID: |  |  | Build Description & Purpose: | Test out damaged recoater | Max | Elliott | Jaime
Nickname | Recoater Damage
Operator | Caroline, Jaime, Brian
Date Printed | 2023-05-26
Customer | Caroline |  | Pre-Build Notes: | ?
Build Plate Type | Full
Build Plate ID | --
Material Type | 316L KM
Recoater Type | HSS
File Location (should contain Magics file, build file, pictures post-build, and CAD & STL models): | Z:\EOS_CPU\Builds\B069-Caroline Recoating Test\
Parameter File Name | LANL40/Custom
Details |  |  | Post-Build Notes: | Failed after first layer
Successful?
Total Part Volume |  | mm^3
Part Height | 8 | mm
Print Time: |  | hrs (approx)
Estimated Powder Needed:
Cost: |  | $$$
Beginning Hopper Level (After Leveling Plate) | 0 | mm
End Hopper Level |  | mm
Powder Height Used
Powder Height Used/Part Height | 0
Min Charge | 130 | %
Max Charge | 180 | %
Dosing boost | 250%
Heat Treat | N/A
Laser Hours (Start of Build) | 2051.81 | hrs
Powder Type | 316L KM
Recycling State | 5-6x seived
Gas Flow Voltage | 1.5
Build Shift (X) | 0
Build Shift (Y) | 0

## B065
General Information |  |  |  |  | RBV | Full Plate
Build ID: |  |  | Build Description & Purpose: |  | Max | Elliott | Jaime
Nickname | Spatter2-04
Operator | Jaime,Brian,Caroline
Date Printed | 2023-03-07
Customer | Jaime |  | Pre-Build Notes: | ?
Build Plate Type | Full
Build Plate ID | --
Material Type | 316L KM
Recoater Type | HSS
File Location (should contain Magics file, build file, pictures post-build, and CAD & STL models): | Z:\EOS_CPU\Builds\B065_Spatter2-03\
Parameter File Name | LANL40/Custom
Details |  |  | Post-Build Notes:
Successful?
Total Part Volume |  | mm^3
Part Height | 16 | mm
Print Time: |  | hrs (approx)
Estimated Powder Needed:
Cost: |  | $$$
Beginning Hopper Level (After Leveling Plate) | 0 | mm
End Hopper Level | -42.34 | mm
Powder Height Used
Powder Height Used/Part Height | 0
Min Charge | 130 | %
Max Charge | 180 | %
Dosing boost | 250%
Heat Treat | N/A
Laser Hours (Start of Build) | 2033.47 | hrs
Powder Type | 316L KM
Recycling State | 5-6x seived
Gas Flow Voltage | 1.5
Build Shift (X) | 0
Build Shift (Y) | 0

## B070
General Information |  |  |  |  | RBV | Full Plate
Build ID: |  |  | Build Description & Purpose: | Test out damaged recoater | Max | Elliott | Jaime
Nickname | Recoater Damage
Operator | Caroline, Jaime, Benton
Date Printed | 2023-05-26
Customer | Caroline |  | Pre-Build Notes: | ?
Build Plate Type | Medium
Build Plate ID | --
Material Type | 316L KM
Recoater Type | HSS
File Location (should contain Magics file, build file, pictures post-build, and CAD & STL models): | Z:\EOS_CPU\Builds\B70_RecoatTest2
Parameter File Name | LANL40/Custom
Details |  |  | Post-Build Notes:
Successful?
Total Part Volume |  | mm^3
Part Height | 8 | mm
Print Time: |  | hrs (approx)
Estimated Powder Needed:
Cost: |  | $$$
Beginning Hopper Level (After Leveling Plate) | 0 | mm
End Hopper Level |  | mm
Powder Height Used
Powder Height Used/Part Height | 0
Min Charge | 130 | %
Max Charge | 180 | %
Dosing boost | 250%
Heat Treat | N/A
Laser Hours (Start of Build) | 2051.68 | hrs
Powder Type | 316L KM
Recycling State | 5-6x seived
Gas Flow Voltage | 1.5
Build Shift (X) | 0
Build Shift (Y) | 0

## B071
General Information |  |  |  |  | RBV | Full Plate
Build ID: |  |  | Build Description & Purpose: | Printing cold plate for cooling eletronics array for GTRI, horizontal hole artifacts, and spinodal lattices | Max | Elliott | Jaime
Nickname | GTRI XPAT Cold Plate
Operator | Brian, Brooks
Date Printed | 2023-07-06
Customer | GTRI |  | Pre-Build Notes: | Powder loaded and unloaded due to maintence issue (blown leveling fuses)
Build Plate Type | Full
Build Plate ID | --
Material Type | AlSi10Mg
Recoater Type | Brush
File Location (should contain Magics file, build file, pictures post-build, and CAD & STL models): | Z:\EOS_CPU\Builds\B071-GTRI_XPATColdPlate
Parameter File Name | Custom
Details |  |  | Post-Build Notes: | Spinodal lattices canceled due to improper build plate adhesion (like user error in build set-up) Build completed Horizontal hole artifacts printed successfully GTRI plates printed but with cracking on sides due to improper layer-to-layer ahesion (could be due to recoater damage from lattices or powder oxidation)
Successful? | No
Total Part Volume |  | mm^3
Part Height | 173.04 | mm
Print Time: | 59.5 | hrs (approx)
Estimated Powder Needed:
Cost: |  | $$$
Beginning Hopper Level (After Leveling Plate) | 387.06 | mm
End Hopper Level | 56.53 | mm
Powder Height Used | 330.53 | mm
Powder Height Used/Part Height | 1.910136
Min Charge | 130 | %
Max Charge | 180 | %
Dosing boost | 250%
Heat Treat | N/A
Laser Hours (Start of Build) | 2050.8 | hrs
Powder Type | AlSi10Mg
Recycling State | Virgin
Gas Flow Voltage | 1.5
Build Shift (X) | 0
Build Shift (Y) | 0

## B072
General Information |  |  |  |  | RBV | Full Plate
Build ID: |  |  | Build Description & Purpose: | Testing powder spreadability with ceramic inclusions. This build will be 1 of 4 and has no ceramic inclusions as a baseline. Tensile bars and single track prints of 40 different parameters. | Max | Elliott | Jaime
Nickname | Ceramic Studies
Operator | Brooks, Brian
Date Printed | 2023-08-18
Customer | Jamila Khanfri |  | Pre-Build Notes: | First layer spread was good.
Build Plate Type | Full
Build Plate ID | --
Material Type | A1000
Recoater Type | Brush
File Location (should contain Magics file, build file, pictures post-build, and CAD & STL models): | Z:\EOS_CPU\Builds\B072_jamila_MERGED_testBedFinal_readyToBuild
Parameter File Name | Custom
Details |  |  | Post-Build Notes: | Print most likely failed from a combination of powder spread, poor part adhesion to BP, and lack of gas exhaust port. The parts began to peel from the baseplate closest to the back of the machine and hopper. Damage immediately followd to the recoater blade. BUILD CANCELLED BEFORE 1HR MARK
Successful? | No
Total Part Volume | 1187500 | mm^3
Part Height | 19 | mm
Print Time: | 1 | hrs (approx)
Estimated Powder Needed:
Cost: |  | $$$
Beginning Hopper Level (After Leveling Plate) | 13.26 | mm
End Hopper Level |  | mm
Powder Height Used | 13.26 | mm
Powder Height Used/Part Height | 0.6978947
Min Charge | 130 | %
Max Charge | 180 | %
Dosing boost | 250%
Heat Treat | N/A
Laser Hours (Start of Build) | 2098.32 | hrs
Powder Type | A1000
Recycling State | Virgin
Gas Flow Voltage | 1.75
Build Shift (X) | 0
Build Shift (Y) | 0

## B073
General Information |  |  |  |  | RBV | Full Plate
Build ID: |  |  | Build Description & Purpose: | Testing powder spreadability with ceramic inclusions. This build will be 1 of 4 and has no ceramic inclusions as a baseline. Tensile bars and single track prints of 40 different parameters. | Max | Elliott | Jaime
Nickname | Ceramic Studies
Operator | Brooks, Brian
Date Printed | 2023-08-23
Customer | Jamila Khanfri |  | Pre-Build Notes: | Build plate was sand blasted to fix adhesion issue face in B072
Build Plate Type | Full
Build Plate ID | --
Material Type | A1000
Recoater Type | Brush
File Location (should contain Magics file, build file, pictures post-build, and CAD & STL models): | Z:\EOS_CPU\Builds\B073_jamila_MERGED_testBedFinal_readyToBuild
Parameter File Name | Custom
Details |  |  | Post-Build Notes: | Part adherence has improved with only notable bonding issues being toward the front of each tensile bar. Microscope images located in folder. (Discovered later that a crucial setting was wrong requiring reprint)
Successful? | Yes
Total Part Volume | 1187500 | mm^3
Part Height | 19 | mm
Print Time: | 5.5 | hrs (approx)
Estimated Powder Needed: | 5240000 | mm^3
Cost: |  | $$$
Beginning Hopper Level (After Leveling Plate) | 10.17 | mm
End Hopper Level | -21.58 | mm
Powder Height Used | 31.75 | mm
Powder Height Used/Part Height | 1.671053
Min Charge | 130 | %
Max Charge | 180 | %
Dosing boost | 250%
Heat Treat | N/A
Laser Hours (Start of Build) | 2099.17 | hrs
Powder Type | A1000
Recycling State | Virgin
Gas Flow Voltage | 1.75
Build Shift (X) | 0
Build Shift (Y) | 0

## B074
General Information |  |  |  |  | RBV | Full Plate
Build ID: |  |  | Build Description & Purpose: | Testing powder spreadability with ceramic inclusions. This build will be a reprint of tensile bars with correct parameters and has no ceramic inclusions as a baseline. Tensile bars with one set of parameters. | Max | Elliott | Jaime
Nickname | Ceramic Studies
Operator | Brooks
Date Printed | 2023-08-31
Customer | Jamila Khanfri |  | Pre-Build Notes: | Build plate was sand blasted to fix adhesion issue face in B072. This build has all rectangular parts angled at 5 degrees. One long and short tensile bar were filleted at the leading edge and left perpendicular to the recoater blade.
Build Plate Type | Full
Build Plate ID | --
Material Type | A1000
Recoater Type | Brush
File Location (should contain Magics file, build file, pictures post-build, and CAD & STL models): | Z:\EOS_CPU\Builds\B074
Parameter File Name | Custom
Details |  |  | Post-Build Notes: | Hot Cracking, the parts that completed build look ok but most that failed suffered hot cracking. They were either stopped mid build or the hotcracking was not evident until post build. Microscope images will be included in folder.
Successful? | Yes
Total Part Volume | 1187500 | mm^3
Part Height | 19 | mm
Print Time: | 7.84 | hrs (approx)
Estimated Powder Needed: | 5240000 | mm^3
Cost: |  | $$$
Beginning Hopper Level (After Leveling Plate) | 0 | mm
End Hopper Level | -36.66 | mm
Powder Height Used | 36.66 | mm
Powder Height Used/Part Height | 1.929474
Min Charge | 130 | %
Max Charge | 180 | %
Dosing boost | 250%
Heat Treat | N/A
Laser Hours (Start of Build) | 2102.36 | hrs
Powder Type | A1000
Recycling State | Virgin
Gas Flow Voltage | 1.75
Build Shift (X) | 0
Build Shift (Y) | 0

## B075
General Information | [10 empty] | RBV | Full Plate
Build ID: |  |  | Build Description & Purpose: | Testing powder parameter sets and attempting several test parts including sample give-away parts and tensile coupons while also creating a scalping tool for a mill/lathe for Novelis | [6 empty] | Max | Elliott | Jaime
Nickname | Novelis & Param
Operator | Brooks
Date Printed | 2023-09-10 |  |  |  | Label | Settings (Hatch, speed, power) | Parts
Customer | Novelis |  | Pre-Build Notes: | Parameters were mixed. See right for parameter set and part matching. | High Power | 0.13, 1270, 370 | Scalping Tool (x1) | Tensile Bar (x1) | In-Situ Bar (x1) | Klein Bottle
Build Plate Type | Full |  |  |  | Elementum 3D | 0.13, 1460, 370 | Tensile Bar (x1)
Build Plate ID | -- |  |  |  | Mid Power | 0.15, 1420, 370 | Scalping Tool (x1) | Tensile Bar (x1) | In-Situ Bar (x1) | Klein Bottle
Material Type | A1000
Recoater Type | HSS
File Location (should contain Magics file, build file, pictures post-build, and CAD & STL models): | Z:\EOS_CPU\Builds\B075_novelis_etc
Parameter File Name | Custom
Details |  |  | Post-Build Notes: | All parts finsihed well and the cut-off tools were delivered to Novelis. Pictures are located in shared drive
Successful? | Yes
Total Part Volume | 4312500 | mm^3
Part Height | 69 | mm
Print Time: | 7.84 | hrs (approx)
Estimated Powder Needed: | 10781250 | mm^3
Cost: |  | $$$
Beginning Hopper Level (After Leveling Plate) | -19.9 | mm
End Hopper Level |  | mm
Powder Height Used | -19.9 | mm
Powder Height Used/Part Height | -0.2884058
Min Charge | 130 | %
Max Charge | 180 | %
Dosing boost | 250%
Heat Treat | N/A
Laser Hours (Start of Build) | 2109.77 | hrs
Powder Type | A1000
Recycling State | Virgin
Gas Flow Voltage | 1.75
Build Shift (X) | 0
Build Shift (Y) | 0

## B076
General Information |  |  |  |  | RBV | Full Plate
Build ID: |  |  | Build Description & Purpose: | Printing cold plate for cooling eletronics array for GTRI | Max | Elliott | Jaime
Nickname | GTRI XPAT Cold Plate
Operator | Brian, Brooks
Date Printed | 2023-09-15
Customer | GTRI |  | Pre-Build Notes:
Build Plate Type | Full
Build Plate ID | --
Material Type | AlSi10Mg
Recoater Type | Brush
File Location (should contain Magics file, build file, pictures post-build, and CAD & STL models): | Z:\EOS_CPU\Builds\B076_GTRI_XPATColdPlate2
Parameter File Name | Custom
Details |  |  | Post-Build Notes:
Successful? | No
Total Part Volume |  | mm^3
Part Height | 173.04 | mm
Print Time: | 56.35 | hrs (approx)
Estimated Powder Needed:
Cost: |  | $$$
Beginning Hopper Level (After Leveling Plate) | -6.65 | mm
End Hopper Level |  | mm
Powder Height Used | -6.65 | mm
Powder Height Used/Part Height | -0.03843042
Min Charge | 130 | %
Max Charge | 180 | %
Dosing boost | 250%
Heat Treat | N/A
Laser Hours (Start of Build) | 2141.35 | hrs
Powder Type | AlSi10Mg
Recycling State | Virgin
Gas Flow Voltage | 1.5
Build Shift (X) | 0
Build Shift (Y) | 0

## B076 (2)
General Information |  |  |  |  | RBV | Full Plate
Build ID: |  |  | Build Description & Purpose: | Printing cold plate for cooling eletronics array for GTRI | Max | Elliott | Jaime
Nickname | GTRI XPAT Cold Plate
Operator | Brooks
Date Printed | 2023-09-29
Customer | GTRI |  | Pre-Build Notes: | Powder spread on initial layer was good
Build Plate Type | Full
Build Plate ID | --
Material Type | AlSi10Mg
Recoater Type | Brush
File Location (should contain Magics file, build file, pictures post-build, and CAD & STL models): | Z:\EOS_CPU\Builds\B076_GTRI_XPATColdPlate2
Parameter File Name | Custom
Details |  |  | Post-Build Notes: | All layers appeared to be printing cleanly until the last 4 hours of the print. Significant thermal cycling built up residual stress in the structures causing a hot tearing and cracking. These compounding errors due to built up residual stress eventually led to catastrophic layer delamination or failure to fuse in the first place.
Successful?
Total Part Volume |  | mm^3
Part Height | 173.04 | mm
Print Time: | 56.35 | hrs (approx)
Estimated Powder Needed:
Cost: |  | $$$
Beginning Hopper Level (After Leveling Plate) | -3.25 | mm
End Hopper Level |  | mm
Powder Height Used | -3.25 | mm
Powder Height Used/Part Height | -0.01878178
Min Charge | 130 | %
Max Charge | 180 | %
Dosing boost | 250%
Heat Treat | N/A
Laser Hours (Start of Build) | 2141.48 | hrs
Powder Type | AlSi10Mg
Recycling State | Virgin
Gas Flow Voltage | 1.5
Build Shift (X) | 0
Build Shift (Y) | 0

## B077
General Information |  |  |  |  | RBV | Full Plate
Build ID: |  |  | Build Description & Purpose: | Testing powder spreadability with ceramic inclusions. This build will be a reprint of tensile bars with correct parameters and has no ceramic inclusions as a baseline. Tensile bars with one set of parameters. | Max | Elliott | Jaime
Nickname | GTRI XPAT Cold Plate
Operator | Brooks
Date Printed | 2023-10-06
Customer | Jamila |  | Pre-Build Notes: | Build plate was sand blasted to fix adhesion issue face in B072. This build has all rectangular parts angled at 5 degrees. One long and short tensile bar were filleted at the leading edge and left perpendicular to the recoater blade.
Build Plate Type | Full
Build Plate ID | --
Material Type | A1000
Recoater Type | HSS
File Location (should contain Magics file, build file, pictures post-build, and CAD & STL models): | Z:\EOS_CPU\Builds\B077_jamila_tensile_singleTrack
Parameter File Name | Custom
Details |  |  | Post-Build Notes: | Fusion of tensile bars to plate was successful when BP temperature was updated to 50C. Some leading edge adhesion issues on front face of parts, but no part failures were noticed.
Successful?
Total Part Volume | 1219276.8 | mm^3
Part Height | 19 | mm
Print Time: | 10 | hrs (approx)
Estimated Powder Needed:
Cost: |  | $$$
Beginning Hopper Level (After Leveling Plate) | -289.59 | mm
End Hopper Level |  | mm
Powder Height Used | -289.59 | mm
Powder Height Used/Part Height | -15.24158
Min Charge | 130 | %
Max Charge | 180 | %
Dosing boost | 250%
Heat Treat | N/A
Laser Hours (Start of Build) | 2186.5 | hrs
Powder Type | A1000
Recycling State | Virgin
Gas Flow Voltage | 1.75
Build Shift (X) | 0
Build Shift (Y) | 0

## B078
General Information |  |  |  |  | RBV | Full Plate
Build ID: |  |  | Build Description & Purpose: | Testing powder spreadability with ceramic inclusions. This build will be a reprint of tensile bars with correct parameters and has no ceramic inclusions as a baseline. Tensile bars with one set of parameters. | Max | Elliott | Jaime
Nickname | GTRI XPAT Cold Plate
Operator | Brooks
Date Printed | 2023-10-12
Customer | Jamila |  | Pre-Build Notes: | Build plate was sand blasted to fix adhesion issue face in B072. This build has all rectangular parts angled at 5 degrees. One long and short tensile bar were filleted at the leading edge and left perpendicular to the recoater blade.
Build Plate Type | Full
Build Plate ID | --
Material Type | A1000 - RAM0.5
Recoater Type | HSS
File Location (should contain Magics file, build file, pictures post-build, and CAD & STL models): | Z:\EOS_CPU\Builds\B078_jamila_tensile_singleTrack_ram0.5
Parameter File Name | Custom
Details |  |  | Post-Build Notes: | Fusion of tensile bars to plate was successful when BP temperature was updated to 50C. Some leading edge adhesion issues on front face of parts, but no part failures were noticed. Less part scraping was anecdotaly observed.
Successful?
Total Part Volume | 1219276.8 | mm^3
Part Height | 19 | mm
Print Time: | 10 | hrs (approx)
Estimated Powder Needed:
Cost: |  | $$$
Beginning Hopper Level (After Leveling Plate) | -0.38 | mm
End Hopper Level |  | mm
Powder Height Used | -0.38 | mm
Powder Height Used/Part Height | -0.02
Min Charge | 130 | %
Max Charge | 180 | %
Dosing boost | 250%
Heat Treat | N/A
Laser Hours (Start of Build) | 2195.15 | hrs
Powder Type | A1000 - RAM0.5
Recycling State | Virgin
Gas Flow Voltage | 1.75
Build Shift (X) | 0
Build Shift (Y) | 0

## B079
General Information |  |  |  |  | RBV | Full Plate
Build ID: |  |  | Build Description & Purpose: | Testing powder spreadability with ceramic inclusions. This build will be a reprint of tensile bars with correct parameters and has no ceramic inclusions as a baseline. Tensile bars with one set of parameters. | Max | Elliott | Jaime
Nickname | GTRI XPAT Cold Plate
Operator | Brooks
Date Printed | 2023-10-16
Customer | Jamila |  | Pre-Build Notes: | Build plate was sand blasted to fix adhesion issue face in B072. This build has all rectangular parts angled at 5 degrees. One long and short tensile bar were filleted at the leading edge and left perpendicular to the recoater blade.
Build Plate Type | Full
Build Plate ID | --
Material Type | A1000 - RAM2
Recoater Type | HSS
File Location (should contain Magics file, build file, pictures post-build, and CAD & STL models): | Z:\EOS_CPU\Builds\B079_jamila_tensile_singleTrack_ram2
Parameter File Name | Custom
Details |  |  | Post-Build Notes: | Fusion of tensile bars to plate was successful when BP temperature was updated to 50C. Some leading edge adhesion issues on front face of parts, but no part failures were noticed. Less part scraping was anecdotaly observed.
Successful?
Total Part Volume | 1219276.8 | mm^3
Part Height | 19 | mm
Print Time: | 10 | hrs (approx)
Estimated Powder Needed:
Cost: |  | $$$
Beginning Hopper Level (After Leveling Plate) | 57.47 | mm
End Hopper Level |  | mm
Powder Height Used | 57.47 | mm
Powder Height Used/Part Height | 3.024737
Min Charge | 130 | %
Max Charge | 180 | %
Dosing boost | 250%
Heat Treat | N/A
Laser Hours (Start of Build) | 2203.82 | hrs
Powder Type | A1000 - RAM2
Recycling State | Virgin
Gas Flow Voltage | 1.75
Build Shift (X) | 0
Build Shift (Y) | 0

## B080
General Information |  |  |  |  | RBV | Full Plate
Build ID: |  |  | Build Description & Purpose: | Testing powder spreadability with ceramic inclusions. This build will be a reprint of tensile bars with correct parameters and has no ceramic inclusions as a baseline. Tensile bars with one set of parameters. | Max | Elliott | Jaime
Nickname | GTRI XPAT Cold Plate
Operator | Brooks
Date Printed | 2023-10-18
Customer | Jamila |  | Pre-Build Notes: | Build plate was sand blasted to fix adhesion issue face in B072. This build has all rectangular parts angled at 5 degrees. One long and short tensile bar were filleted at the leading edge and left perpendicular to the recoater blade.
Build Plate Type | Full
Build Plate ID | --
Material Type | A1000 - RAM10
Recoater Type | HSS
File Location (should contain Magics file, build file, pictures post-build, and CAD & STL models): | Z:\EOS_CPU\Builds\B080_jamila_tensile_singleTrack_ram10
Parameter File Name | Custom
Details |  |  | Post-Build Notes:
Successful?
Total Part Volume | 1219276.8 | mm^3
Part Height | 19 | mm
Print Time: | 10 | hrs (approx)
Estimated Powder Needed:
Cost: |  | $$$
Beginning Hopper Level (After Leveling Plate) | -60.25 | mm
End Hopper Level |  | mm
Powder Height Used | -60.25 | mm
Powder Height Used/Part Height | -3.171053
Min Charge | 130 | %
Max Charge | 180 | %
Dosing boost | 250%
Heat Treat | N/A
Laser Hours (Start of Build) | 2212.5 | hrs
Powder Type | A1000 - RAM10
Recycling State | Virgin
Gas Flow Voltage | 1.75
Build Shift (X) | 0
Build Shift (Y) | 0

## B082
General Information |  |  |  |  | RBV | Full Plate
Build ID: |  |  | Build Description & Purpose: | Spinodal Lattices for SHAP3D Project A3-2023 Contains: 3 Vertical Lamellar Cubes (1 x VF = 0.3, 1 x VF = 0.5, 1 x VF = 0.7) 3 Horizontal Lamellar Cubes (1 x VF = 0.3, 1 x VF = 0.5, 1 x VF = 0.7) 18 Horizontal Lamellar Cubes (6 x VF = 0.3, 6 x VF = 0.5, 6 x VF = 0.7) 1 Isotropic Partial Cantilever w/o Coating 2 Isotropic Partial Cantilevers w/ Coating | Max | Elliott | Jaime
Nickname | SHAP3D Spinodal Lattices
Operator | Brian, Caroline
Date Printed | 2023-11-13
Customer | Sanders |  | Pre-Build Notes:
Build Plate Type | Full
Build Plate ID | --
Material Type | 316L
Recoater Type | Brush
File Location (should contain Magics file, build file, pictures post-build, and CAD & STL models): | Z:\EOS_CPU\Builds\B082_SHAP3DSpinodalLattices
Parameter File Name | Custom
Details |  |  | Post-Build Notes: | Build failed 4.6 mm into build due to recoater hitting base of partial cantilever
Successful?
Total Part Volume |  | mm^3
Part Height | 60 | mm
Print Time: | 40 | hrs (approx)
Estimated Powder Needed:
Cost: |  | $$$
Beginning Hopper Level (After Leveling Plate) | -60.25 | mm
End Hopper Level |  | mm
Powder Height Used | -60.25 | mm
Powder Height Used/Part Height | -1.004167
Min Charge | 130 | %
Max Charge | 180 | %
Dosing boost | 250%
Heat Treat | N/A
Laser Hours (Start of Build) | 2221.4 | hrs
Powder Type | 316L
Recycling State | Sieved
Gas Flow Voltage | 2.5
Build Shift (X) | 0
Build Shift (Y) | 0

## B083
General Information |  |  |  |  | RBV | Full Plate
Build ID: |  |  | Build Description & Purpose: | Spinodal Lattices for SHAP3D Project A3-2023 Contains: 3 Vertical Lamellar Cubes (1 x VF = 0.3, 1 x VF = 0.5, 1 x VF = 0.7) 3 Horizontal Lamellar Cubes (1 x VF = 0.3, 1 x VF = 0.5, 1 x VF = 0.7) 18 Horizontal Lamellar Cubes (6 x VF = 0.3, 6 x VF = 0.5, 6 x VF = 0.7) 1 Isotropic Partial Cantilever w/o Coating | Max | Elliott | Jaime
Nickname | SHAP3D Spinodal Lattices
Operator | Brian, Brooks
Date Printed | 2023-11-21
Customer | Sanders |  | Pre-Build Notes: | Build trial number 2, only printing 1 partial cantilever instead of 3
Build Plate Type | Full
Build Plate ID | --
Material Type | 316L
Recoater Type | Brush
File Location (should contain Magics file, build file, pictures post-build, and CAD & STL models): | Z:\EOS_CPU\Builds\B083_SHAP3DSpinodalLattices_V2
Parameter File Name | Custom
Details |  |  | Post-Build Notes:
Successful?
Total Part Volume |  | mm^3
Part Height | 60 | mm
Print Time: | 40 | hrs (approx)
Estimated Powder Needed:
Cost: |  | $$$
Beginning Hopper Level (After Leveling Plate) | -60.25 | mm
End Hopper Level |  | mm
Powder Height Used | -60.25 | mm
Powder Height Used/Part Height | -1.004167
Min Charge | 130 | %
Max Charge | 180 | %
Dosing boost | 250%
Heat Treat | N/A
Laser Hours (Start of Build) | 2229.7 | hrs
Powder Type | 316L
Recycling State | Sieved
Gas Flow Voltage | 2.5
Build Shift (X) | 0
Build Shift (Y) | 0

## B85
General Information |  |  |  |  | RBV | Full Plate
Build ID: |  |  | Build Description & Purpose: | Test with a non damaged recoater | Max | Elliott | Jaime
Nickname | Trial Layout
Operator | Caroline, Brooks
Date Printed | 2023-11-29
Customer | Saldana |  | Pre-Build Notes:
Build Plate Type | Medium
Build Plate ID | --
Material Type | 316L
Recoater Type | Hard
File Location (should contain Magics file, build file, pictures post-build, and CAD & STL models): | Z:\EOS_CPU\Builds\B085_CarolineRecoaterDamage
Parameter File Name | Custom
Details |  |  | Post-Build Notes: | Terrible quality balled a lot, parts failed but build completed
Successful?
Total Part Volume |  | mm^3
Part Height | 8 | mm
Print Time: | 2 | hrs (approx)
Estimated Powder Needed:
Cost: |  | $$$
Beginning Hopper Level (After Leveling Plate) | 0 | mm
End Hopper Level |  | mm
Powder Height Used | 25 | mm
Powder Height Used/Part Height | 3.125
Min Charge | 120 | %
Max Charge | 180 | %
Dosing boost | 300%
Heat Treat | N/A
Laser Hours (Start of Build) | 2229.7 | hrs
Powder Type | 316L
Recycling State | 7-8x
Gas Flow Voltage | 2.5
Build Shift (X) | 0
Build Shift (Y) | 0

## B090
General Information |  |  |  |  | RBV | Full Plate
Build ID: |  |  | Build Description & Purpose: | Test HSS recoater configuration | Max | Elliott | Jaime
Nickname | Trial Layout
Operator | Caroline, Brooks
Date Printed | 2023-11-21
Customer | Saldana |  | Pre-Build Notes:
Build Plate Type | Full
Build Plate ID | --
Material Type | 316L
Recoater Type | Hard
File Location (should contain Magics file, build file, pictures post-build, and CAD & STL models): | Z:\EOS_CPU\Builds\B090_TestLayout_Config
Parameter File Name | Custom
Details |  |  | Post-Build Notes: | Failed, started short coating at the second layer
Successful?
Total Part Volume |  | mm^3
Part Height | 15 | mm
Print Time: | 2 | hrs (approx)
Estimated Powder Needed:
Cost: |  | $$$
Beginning Hopper Level (After Leveling Plate) | -60.25 | mm
End Hopper Level |  | mm
Powder Height Used | -60.25 | mm
Powder Height Used/Part Height | -4.016667
Min Charge | 120 | %
Max Charge | 180 | %
Dosing boost | 300%
Heat Treat | N/A
Laser Hours (Start of Build) | 2229.7 | hrs
Powder Type | 316L
Recycling State | Virgin
Gas Flow Voltage | 2.5
Build Shift (X) | 0
Build Shift (Y) | 0

## B091
General Information |  |  |  |  | RBV | Full Plate
Build ID: |  |  | Build Description & Purpose: | Test HSS recoater configuration | Max | Elliott | Jaime
Nickname | Trial Layout
Operator | Caroline, Brooks
Date Printed | 2023-11-21
Customer | Saldana |  | Pre-Build Notes:
Build Plate Type | Full
Build Plate ID | --
Material Type | 316L
Recoater Type | Hard
File Location (should contain Magics file, build file, pictures post-build, and CAD & STL models): | Z:\EOS_CPU\Builds\B090_TestLayout_Config
Parameter File Name | Custom
Details |  |  | Post-Build Notes: | Loud scraping on first couple layers but then generally went to less loud scraping. Dosing amount fixed short coat issue
Successful?
Total Part Volume |  | mm^3
Part Height | 15 | mm
Print Time: | 4.5 | hrs (approx)
Estimated Powder Needed: | 75
Cost: |  | $$$
Beginning Hopper Level (After Leveling Plate) | -60.25 | mm
End Hopper Level |  | mm
Powder Height Used | -60.25 | mm
Powder Height Used/Part Height | -4.016667
Min Charge | 180 | %
Max Charge | 200 | %
Dosing boost | 300%
Heat Treat | N/A
Laser Hours (Start of Build) | 2226.7 | hrs
Powder Type | 316L
Recycling State | Virgin
Gas Flow Voltage | 2.5
Build Shift (X) | 0
Build Shift (Y) | 0

## B092
General Information |  |  |  |  | RBV | Full Plate
Build ID: |  |  | Build Description & Purpose: | Test HSS recoater configuration | Max | Elliott | Jaime
Nickname | Trial Layout
Operator | Caroline, Brooks
Date Printed | 2023-12-14
Customer | Saldana |  | Pre-Build Notes:
Build Plate Type | Full
Build Plate ID | --
Material Type | 316L
Recoater Type | Hard
File Location (should contain Magics file, build file, pictures post-build, and CAD & STL models): | Z:\EOS_CPU\Builds\B090_TestLayout_Config
Parameter File Name | Custom
Details |  |  | Post-Build Notes: | Loud scraping on first couple layers but then generally went to less loud scraping. Dosing amount fixed short coat issue
Successful?
Total Part Volume |  | mm^3
Part Height | 15 | mm
Print Time: | 4.5 | hrs (approx)
Estimated Powder Needed: | 75
Cost: |  | $$$
Beginning Hopper Level (After Leveling Plate) | -60.25 | mm
End Hopper Level |  | mm
Powder Height Used | -60.25 | mm
Powder Height Used/Part Height | -4.016667
Min Charge | 180 | %
Max Charge | 200 | %
Dosing boost | 300%
Heat Treat | N/A
Laser Hours (Start of Build) | 2270 | hrs
Powder Type | 316L
Recycling State | 1x sieved
Gas Flow Voltage | 2.5
Build Shift (X) | 0
Build Shift (Y) | 0

## B93
General Information
Build ID: | B093 |  | Build Description & Purpose: | Test HSS recoater configuration | Build Plate Types | Operator
Nickname | Template |  |  |  | Full
Operator | Caroline |  |  |  | Medium
Date Printed | 2024-01-10 |  |  |  | Mini Assembly
Customer | Caroline |  | Pre-Build Notes: |  | RBV
Build Plate Type | Full Plate
Build Plate ID | 1
Material Type | 316L
File Location (should contain Magics file, build file, pictures post-build, and CAD & STL models): | Z:\EOS_CPU\Builds\B093_OldRecoatDamage
Parameter File Name | Example Link
Details
Successful? |  |  | Post-Build Notes: | Loud scraping on first couple layers but then generally went to less loud scraping. Dosing amount fixed short coat issue
Total Part Volume |  | mm^3
Part Height | 15 | mm
Print Time: | 4 | hrs (approx)
Cost: |  | $$$
Beginning Hopper Level (After Leveling Plate) | 0.012 | mm
End Hopper Level |  | mm
Powder Height Used | 0.012
Powder Height Used/Part Height | 0.0008
Min Charge | 180 | %
Max Charge | 200 | %
Laser Hours (Start of Build) | 2271.7 | hrs
Heat Treat | N/A
Powder Type | 316L
Recycling State | 1x sieved
Gas Flow Voltage | 2.5
Build Shift (X) | 0
Build Shift (Y) | 0

## B094
General Information
Build ID: |  |  | Build Description & Purpose: | Test heavily damaged previous recoater blade with two major notches @142mm plate cords
Nickname | Heavy Recoat Damage
Operator | Caroline, Brooks
Date Printed | 2024-01-17
Customer | Saldana |  | Pre-Build Notes:
Build Plate Type | Full
Build Plate ID | --
Material Type | 316L
Recoater Type | Hard
File Location (should contain Magics file, build file, pictures post-build, and CAD & STL models): | Z:\EOS_CPU\Builds\B094_heavy_recoat_damage
Parameter File Name | LANL40
Details |  |  | Post-Build Notes: | img 1 is from 1/16 the last image. the third layer had some shearing but it corrected for this
Successful?
Total Part Volume |  | mm^3
Part Height | 15 | mm
Print Time: | 4.5 | hrs (approx)
Estimated Powder Needed: | 52.5
Cost: |  | $$$
Beginning Hopper Level (After Leveling Plate) | 0 | mm
End Hopper Level |  | mm
Powder Height Used | 0 | mm
Powder Height Used/Part Height | 0
Min Charge | 180 | %
Max Charge | 200 | %
Dosing boost | 300%
Heat Treat | N/A
Laser Hours (Start of Build) | 2274.04 | hrs
Powder Type | 316L
Recycling State | 1x sieved
Gas Flow Voltage | 2.5
Build Shift (X) | 0
Build Shift (Y) | 0

## B095
General Information
Build ID: | B095 |  | Build Description & Purpose: | Control for comparison in inoculate grain growth study
Nickname | Control GG
Operator | Ken, Brooks
Date Printed | 2024-02-02
Customer | Ken/Stebner |  | Pre-Build Notes: | 1st Training session for Ken.
Build Plate Type | Full
Build Plate ID | --
Material Type | 316L
Recoater Type | Hard
File Location (should contain Magics file, build file, pictures post-build, and CAD & STL models): | Z:\EOS_CPU\Builds\B095_Ken_grainGrowth_316l
Parameter File Name | LANL40
Details |  |  | Post-Build Notes: | Build failure, deleted failing part but only deleted the supports. The supports were up to 3mm and the parts started at the same height. The failure height was 3.640mm
Successful?
Total Part Volume |  | mm^3
Part Height | 11 | mm
Print Time: |  | hrs (approx)
Estimated Powder Needed: | 20 | kg
Cost: |  | $$$
Beginning Hopper Level (After Leveling Plate) | -72.76 | mm
End Hopper Level | -85.3 | mm
Powder Height Used | 12.54 | mm
Powder Height Used/Part Height | 1.14
Min Charge | 180 | %
Max Charge | 200 | %
Dosing boost | 300%
Heat Treat | N/A
Laser Hours (Start of Build) |  | hrs
Powder Type | 316L
Recycling State | 1x sieved
Gas Flow Voltage | 2.5
Build Shift (X) | 0
Build Shift (Y) | 0

## B096
General Information
Build ID: | B096 |  | Build Description & Purpose: | Control for comparison in inoculate grain growth study. REDO
Nickname | Control GG
Operator | Ken, Brooks
Date Printed | 2024-02-06
Customer | Ken/Stebner |  | Pre-Build Notes:
Build Plate Type | Full
Build Plate ID | --
Material Type | 316L
Recoater Type | Hard
File Location (should contain Magics file, build file, pictures post-build, and CAD & STL models): | Z:\EOS_CPU\Builds\B096_Ken_grainGrowth_316l
Parameter File Name | LANL40
Details |  |  | Post-Build Notes:
Successful?
Total Part Volume |  | mm^3
Part Height | 11 | mm
Print Time: |  | hrs (approx)
Estimated Powder Needed: | 20 | kg
Cost: |  | $$$
Beginning Hopper Level (After Leveling Plate) |  | mm
End Hopper Level |  | mm
Powder Height Used | 0 | mm
Powder Height Used/Part Height | 0
Min Charge | 180 | %
Max Charge | 200 | %
Dosing boost | 300%
Heat Treat | N/A
Laser Hours (Start of Build) | 2280.04 | hrs
Powder Type | 316L
Recycling State | 1x sieved
Gas Flow Voltage | 2.5
Build Shift (X) | 0
Build Shift (Y) | 0